## Sheet1
unique_id | chem_form | press_GPa | Tc_K | space_group | DOS_EF_per_fu | DOS_EF_per_atom | DOS_H_frac | ave_valency | valency_per_H | r_ion_Angstrom | source | A | X | B | Y | N
1 | RbH12 | 50 | 108 | C2/m |  |  | 0.15568 | 1 | 0.0833 | 1.66 | Hutcheon_2020 | Rb | 1 |  |  | 12
2 | RbH12 | 100 | 129 | C2/m |  |  | 0.18652 | 1 | 0.0833 | 1.66 | Hutcheon_2020 | Rb | 1 |  |  | 12
3 | RbH12 | 150 | 133 | C2/m |  |  | 0.20542 | 1 | 0.0833 | 1.66 | Hutcheon_2020 | Rb | 1 |  |  | 12
4 | RbH12 | 100 | 82 | Cmcm |  |  | 0.17611 | 1 | 0.0833 | 1.66 | Hutcheon_2020 | Rb | 1 |  |  | 12
5 | RbH12 | 50 | 115 | Immm |  |  |  | 1 | 0.0833 | 1.66 | Hutcheon_2020 | Rb | 1 |  |  | 12
6 | RbH12 | 100 | 119 | Immm |  |  | 0.18709 | 1 | 0.0833 | 1.66 | Hutcheon_2020 | Rb | 1 |  |  | 12
7 | RbH12 | 150 | 126 | Immm |  |  |  | 1 | 0.0833 | 1.66 | Hutcheon_2020 | Rb | 1 |  |  | 12
8 | CsH7 | 100 | 89 | Cmc21 |  |  | 0.15403 | 1 | 0.1429 | 1.81 | Hutcheon_2020 | Cs | 1 |  |  | 7
9 | CsH7 | 100 | 34 | I4mm |  |  | 0.15737 | 1 | 0.1429 | 1.81 | Hutcheon_2020 | Cs | 1 |  |  | 7
10 | CsH7 | 100 | 10 | I4/mmm |  |  | 0.19421 | 1 | 0.1429 | 1.81 | Hutcheon_2020 | Cs | 1 |  |  | 7
11 | CsH7 | 100 | 90 | P1 |  |  | 0.15734 | 1 | 0.1429 | 1.81 | Hutcheon_2020 | Cs | 1 |  |  | 7
12 | CsH7 | 100 | 33 | P4mm |  |  | 0.21268 | 1 | 0.1429 | 1.81 | Hutcheon_2020 | Cs | 1 |  |  | 7
13 | CsH7 | 100 | 5 | Cm |  |  | 0.21174 | 1 | 0.1429 | 1.81 | Hutcheon_2020 | Cs | 1 |  |  | 7
14 | LiH2 | 150 | 0 | P4/mbm |  |  | 0.94924 | 1 | 0.5 | 0.9 | Belli_2021 | Li | 1 |  |  | 2
15 | LiH6 | 150 | 38.34 | R-3m |  |  | 0.88063 | 1 | 0.1667 | 0.9 | Belli_2021 | Li | 1 |  |  | 6
16 | LiH8 | 100 | 31.04 | I422 |  |  | 0.92588 | 1 | 0.125 | 0.9 | Belli_2021 | Li | 1 |  |  | 8
17 | KH6 | 166 | 69.8 | C2/c |  |  | 0.87854 | 1 | 0.1667 | 1.52 | Belli_2021 | K | 1 |  |  | 6
18 | BeH2 | 250 | 44.1 | Cmcm |  |  | 0.42005 | 2 | 1 | 0.59 | Belli_2021 | Be | 1 |  |  | 2
19 | BeH2 | 400 | 62 | P4/nmm |  |  | 0.39974 | 2 | 1 | 0.59 | Belli_2021 | Be | 1 |  |  | 2
20 | MgH6 | 400 | 271 | Im-3m |  |  | 0.74105 | 2 | 0.3333 | 0.86 | Belli_2021 | Mg | 1 |  |  | 6
21 | CaH6 | 150 | 235 | Im-3m |  |  | 0.91338 | 2 | 0.3333 | 1.14 | Belli_2021 | Ca | 1 |  |  | 6
22 | SrH6 | 250 | 156 | R-3m |  |  | 0.86045 | 2 | 0.3333 | 1.32 | Belli_2021 | Sr | 1 |  |  | 6
23 | BaH2 | 60 | 0 | R-3m |  |  | - | 2 | 1 | 1.49 | Belli_2021 | Ba | 1 |  |  | 2
24 | BaH6 | 70 | 38 | P4/mmm |  |  | - | 2 | 0.3333 | 1.49 | Belli_2021 | Ba | 1 |  |  | 6
25 | ScH3 | 18 | 19.3 |  |  |  | - | 3 | 1 | 0.89 | Belli_2021 | Sc | 1 |  |  | 3
26 | LaH3 | 11 | 22.5 | Cmcm |  |  | - | 3 | 1 | 1.17 | Belli_2021 | La | 1 |  |  | 3
27 | YH3 | 17 | 40 |  |  |  | - | 3 | 1 | 1.04 | Belli_2021 | Y | 1 |  |  | 3
28 | ScH2 | 80 | 32.9 |  |  |  | 0.02726 | 3 | 1.5 | 0.89 | Belli_2021 | Sc | 1 |  |  | 2
29 | YH4 | 120 | 95 | I4/mmm |  |  | 0.39112 | 3 | 0.75 | 1.04 | Belli_2021 | Y | 1 |  |  | 4
30 | YH6 | 120 | 264 | Im-3m |  |  | 0.45269 | 3 | 0.5 | 1.04 | Belli_2021 | Y | 1 |  |  | 6
31 | ScH4 | 200 | 98 | I4/mmm |  |  | 0.29856 | 3 | 0.75 | 0.89 | Belli_2021 | Sc | 1 |  |  | 4
32 | ScH6 | 350 | 169 | Im-3m |  |  | 0.32246 | 3 | 0.5 | 0.89 | Belli_2021 | Sc | 1 |  |  | 6
33 | PrH9 | 100 | 0 | F-43m |  |  | 0.1615 | 5 | 0.5556 | 1.06 | Belli_2021 | Pr | 1 |  |  | 9
34 | CeH10 | 94 | 168 | Fm-3m |  |  | 0.279 | 4 | 0.4 | 1.08 | Belli_2021 | Ce | 1 |  |  | 10
35 | CeH9 | 100 | 50 | P63/mmc |  |  | 0.29135 | 4 | 0.4444 | 1.08 | Belli_2021 | Ce | 1 |  |  | 9
36 | LaH9 | 50 | 30 | Cc |  |  | - | 3 | 0.3333 | 1.17 | Belli_2021 | La | 1 |  |  | 9
37 | LaH6 | 100 | 170 | R-3c |  |  | - | 3 | 0.5 | 1.17 | Belli_2021 | La | 1 |  |  | 6
38 | YH9 | 150 | 250 | P63/mmc |  |  | 0.65701 | 3 | 0.3333 | 1.04 | Belli_2021 | Y | 1 |  |  | 9
39 | ScH9 | 400 | 180 | P63/mmc |  |  | 0.55013 | 3 | 0.3333 | 0.89 | Belli_2021 | Sc | 1 |  |  | 9
40 | YH10 | 250 | 326 | Fm-3m |  |  | 0.67017 | 3 | 0.3 | 1.04 | Belli_2021 | Y | 1 |  |  | 10
41 | LaH4 | 300 | 10 | I4/mmm |  |  | - | 3 | 0.75 | 1.17 | Belli_2021 | La | 1 |  |  | 4
42 | LaH8 | 300 | 131 | C2/m |  |  | 0.38922 | 3 | 0.375 | 1.17 | Belli_2021 | La | 1 |  |  | 8
43 | LaH10 | 150 | 274 | Fm-3m |  |  | 0.50395 | 3 | 0.3 | 1.17 | Belli_2021 | La | 1 |  |  | 10
44 | ScH9 | 300 | 163 | I41md |  |  | 0.53215 | 3 | 0.3333 | 0.89 | Belli_2021 | Sc | 1 |  |  | 9
45 | ScH10 | 250 | 120 | Cmcm |  |  | 0.53668 | 3 | 0.3 | 0.89 | Belli_2021 | Sc | 1 |  |  | 10
46 | ScH12 | 350 | 141 | Immm |  |  | 0.58697 | 3 | 0.25 | 0.89 | Belli_2021 | Sc | 1 |  |  | 12
47 | ScH7 | 300 | 169 | Cmcm |  |  | 0.55962 | 3 | 0.4286 | 0.89 | Belli_2021 | Sc | 1 |  |  | 7
48 | ScH3 | 400 | 1 | P63/mmc |  |  | - | 3 | 1 | 0.89 | Belli_2021 | Sc | 1 |  |  | 3
49 | ScH2 | 300 | 4 | P6/mmm |  |  | - | 3 | 1.5 | 0.89 | Belli_2021 | Sc | 1 |  |  | 2
50 | ScH6 | 130 | 119 | P63/mmc |  |  | 0.42992 | 3 | 0.5 | 0.89 | Belli_2021 | Sc | 1 |  |  | 6
51 | TiH2 | 0 | 7 | Fm-3m |  |  | 0.00053 | 4 | 2 | 0.85 | Belli_2021 | Ti | 1 |  |  | 2
52 | TiH2 | 0 | 0 | I4/mmm |  |  | 0.038 | 4 | 2 | 0.85 | Belli_2021 | Ti | 1 |  |  | 2
53 | ZrH | 120 | 11 | Cmcm |  |  | 0.01214 | 4 | 4 | 0.86 | Belli_2021 | Zr | 1 |  |  | 1
54 | HfH2 | 0 | 0 | I4/mmm |  |  | 0.00787 | 4 | 2 | 0.85 | Belli_2021 | Hf | 1 |  |  | 2
55 | HfH2 | 180 | 8 | Cmma |  |  | 0.11542 | 4 | 2 | 0.85 | Belli_2021 | Hf | 1 |  |  | 2
56 | HfH2 | 260 | 12 | P21/m |  |  | 0.07105 | 4 | 2 | 0.85 | Belli_2021 | Hf | 1 |  |  | 2
57 | NbH2 | 60 | 0.5 | P63mc |  |  | 0.00844 | 5 | 2.5 | 0.82 | Belli_2021 | Nb | 1 |  |  | 2
58 | VH2 | 0 | 0.5 | Fm-3m |  |  | 0.00539 | 5 | 2.5 | 0.78 | Belli_2021 | V | 1 |  |  | 2
59 | NbH2 | 0 | 1.5 | Fm-3m |  |  | 0.00668 | 5 | 2.5 | 0.82 | Belli_2021 | Nb | 1 |  |  | 2
60 | NbH2 | 60 | 4 | Pnma |  |  | 0.01147 | 5 | 2.5 | 0.82 | Belli_2021 | Nb | 1 |  |  | 2
61 | NbH4 | 300 | 47 | I4/mmm |  |  | 0.10784 | 5 | 1.25 | 0.82 | Belli_2021 | Nb | 1 |  |  | 4
62 | TaH2 | 200 | 7.1 | Pnma |  |  | 0.0304 | 5 | 2.5 | 0.82 | Belli_2021 | Ta | 1 |  |  | 2
63 | TaH4 | 250 | 31 | R-3m |  |  | 0.2324 | 5 | 1.25 | 0.82 | Belli_2021 | Ta | 1 |  |  | 4
64 | TaH6 | 300 | 135.8 | Fdd2 |  |  | 0.48226 | 5 | 0.8333 | 0.82 | Belli_2021 | Ta | 1 |  |  | 6
65 | CrH | 0 | 10.6 | P63/mmc |  |  | 0.00636 | 6 | 6 | 0.74 | Belli_2021 | Cr | 1 |  |  | 1
66 | CrH3 | 81 | 37.1 | P63/mmc |  |  | 0.07048 | 6 | 2 | 0.74 | Belli_2021 | Cr | 1 |  |  | 3
67 | TcH2 | 200 | 10.64 | I4/mmm |  |  | - | 7 | 3.5 | 0.74 | Belli_2021 | Tc | 1 |  |  | 2
68 | TcH2 | 300 | 8.61 | Cmcm |  |  | - | 7 | 3.5 | 0.74 | Belli_2021 | Tc | 1 |  |  | 2
69 | TcH3 | 300 | 9.94 | P42/mmc |  |  | 0.07314 | 7 | 2.3333 | 0.74 | Belli_2021 | Tc | 1 |  |  | 3
70 | FeH6 | 150 | 42.9 | Cmmm |  |  | 0.18419 | 7 | 1.1667 | 0.71 | Belli_2021 | Fe | 1 |  |  | 6
71 | FeH5 | 150 | 45.8 | I4/mmm |  |  | 0.06091 | 7 | 1.4 | 0.71 | Belli_2021 | Fe | 1 |  |  | 5
72 | FeH5 | 130 | 51 | I4/mmm |  |  | - | 7 | 1.4 | 0.71 | Belli_2021 | Fe | 1 |  |  | 5
73 | RuH | 100 | 0.41 | Fm-3m |  |  | 0.01618 | 8 | 8 | 0.66 | Belli_2021 | Ru | 1 |  |  | 1
74 | RuH3 | 100 | 3.57 | Pm-3m |  |  | 0.08244 | 8 | 2.6667 | 0.66 | Belli_2021 | Ru | 1 |  |  | 3
75 | RuH3 | 200 | 1.25 | Pm-3n |  |  | 0.13508 | 8 | 2.6667 | 0.66 | Belli_2021 | Ru | 1 |  |  | 3
76 | OsH | 100 | 2.1 | Fm-3m |  |  | 0.00788 | 8 | 8 | 0.67 | Belli_2021 | Os | 1 |  |  | 1
77 | CoH | 5 | 0.11 | Fm-3m |  |  | 0.00479 | 5 | 5 | 0.76 | Belli_2021 | Co | 1 |  |  | 1
78 | RhH | 4 | 2.5 | Fm-3m |  |  | - | 7 | 7 | 0.74 | Belli_2021 | Rh | 1 |  |  | 1
79 | IrH | 80 | 7 | Fm-3m |  |  | - | 9 | 9 | 0.77 | Belli_2021 | Ir | 1 |  |  | 1
80 | PdH | 0 | 9 |  |  |  | 0.15803 | 5 | 5 | 0.85 | Belli_2021 | Pd | 1 |  |  | 1
81 | PdH | 0 | 5 | Fm-3m |  |  | 0.15803 | 5 | 5 | 0.85 | Belli_2021 | Pd | 1 |  |  | 1
82 | PtH | 100 | 15 | Fm-3m |  |  | 0.1464 | 6 | 6 | 0.81 | Belli_2021 | Pt | 1 |  |  | 1
83 | PtH | 80 | 25 | P63/mmc |  |  | 0.08208 | 6 | 6 | 0.81 | Belli_2021 | Pt | 1 |  |  | 1
84 | AuH | 220 | 21 | Fm-3m |  |  | 0.0223 | 5 | 5 | 1.07 | Belli_2021 | Au | 1 |  |  | 1
85 | BH | 175 | 21.4 | P6/mmm |  |  | 0.27223 | 3 | 3 | 0.41 | Belli_2021 | B | 1 |  |  | 1
86 | BH3 | 360 | 125 | Pbcn |  |  | 0.5355 | 3 | 1 | 0.41 | Belli_2021 | B | 1 |  |  | 3
87 | AlH3 | 73 | 11.5 | Pm-3n |  |  | 0.67764 | 3 | 1 | 0.68 | Belli_2021 | Al | 1 |  |  | 3
88 | AlH5 | 250 | 146 | P21/m |  |  | - | 3 | 0.6 | 0.68 | Belli_2021 | Al | 1 |  |  | 5
89 | GaH3 | 120 | 102 | Pm-3n |  |  | 0.56491 | 3 | 1 | 0.76 | Belli_2021 | Ga | 1 |  |  | 3
90 | InH5 | 150 | 27.1 | P21/m |  |  | 0.34432 | 3 | 0.6 | 0.94 | Belli_2021 | In | 1 |  |  | 5
91 | InH3 | 200 | 40.5 | R-3 |  |  | 0.28419 | 3 | 1 | 0.94 | Belli_2021 | In | 1 |  |  | 3
92 | SiH4 | 125 | 55 | C2/c |  |  | 0.59684 | 4 | 1 | 0.54 | Belli_2021 | Si | 1 |  |  | 4
93 | SiH4 | 120 | 74 | P6/mmm |  |  | 0.40524 | 4 | 1 | 0.54 | Belli_2021 | Si | 1 |  |  | 4
94 | SiH4 | 202 | 166 | Pmna |  |  | - | 4 | 1 | 0.54 | Belli_2021 | Si | 1 |  |  | 4
95 | SiH4 | 300 | 30 | C2/c |  |  | - | 4 | 1 | 0.54 | Belli_2021 | Si | 1 |  |  | 4
96 | SiH4 | 400 | 35 | P21/c |  |  | 0.54972 | 4 | 1 | 0.54 | Belli_2021 | Si | 1 |  |  | 4
97 | SiH4 | 610 | 110 | C2/m |  |  | 0.44245 | 4 | 1 | 0.54 | Belli_2021 | Si | 1 |  |  | 4
98 | SiH4 | 300 | 35.1 | P-3 |  |  | 0.25117 | 4 | 1 | 0.54 | Belli_2021 | Si | 1 |  |  | 4
99 | SiH4 | 150 | 20 | Cmca |  |  | - | 4 | 1 | 0.54 | Belli_2021 | Si | 1 |  |  | 4
100 | SiH4 | 190 | 16.5 | Pbcn |  |  | 0.62307 | 4 | 1 | 0.54 | Belli_2021 | Si | 1 |  |  | 4
101 | SiH6 | 250 | 107 | Cmca |  |  | - | 4 | 0.6667 | 0.54 | Belli_2021 | Si | 1 |  |  | 6
102 | Si2H6 | 200 | 80 | P-1 |  |  | 0.35811 | 4 | 1.3333 | 0.54 | Belli_2021 | Si | 2 |  |  | 6
103 | Si2H6 | 275 | 153 | Pm-3m |  |  | 0.37144 | 4 | 1.3333 | 0.54 | Belli_2021 | Si | 2 |  |  | 6
104 | Si2H6 | 300 | 42 | C2/c |  |  | - | 4 | 1.3333 | 0.54 | Belli_2021 | Si | 2 |  |  | 6
105 | Si2H6 | 100 | 25 | Cmcm |  |  | - | 4 | 1.3333 | 0.54 | Belli_2021 | Si | 2 |  |  | 6
106 | GeH4 | 220 | 64 | C2/c |  |  | 0.36688 | 4 | 1 | 0.77 | Belli_2021 | Ge | 1 |  |  | 4
107 | GeH4 | 20 | 47 | Cmmm |  |  | - | 4 | 1 | 0.77 | Belli_2021 | Ge | 1 |  |  | 4
108 | GeH4 | 250 | 57 | Ama2 |  |  | 0.41384 | 4 | 1 | 0.77 | Belli_2021 | Ge | 1 |  |  | 4
109 | GeH4 | 500 | 84 | C2/c |  |  | 0.50236 | 4 | 1 | 0.77 | Belli_2021 | Ge | 1 |  |  | 4
110 | GeH8 | 250 | 90 | P21/c |  |  | 0.52831 | 4 | 0.5 | 0.77 | Belli_2021 | Ge | 1 |  |  | 8
111 | GeH3 | 300 | 80 | Cccm |  |  | - | 4 | 1.3333 | 0.77 | Belli_2021 | Ge | 1 |  |  | 3
112 | GeH4 | 280 | 67 | C2/m |  |  | 0.42974 | 4 | 1 | 0.77 | Belli_2021 | Ge | 1 |  |  | 4
113 | Ge3H11 | 285 | 43 | I-4m2 |  |  | 0.4756 | 4 | 1.0909 | 0.77 | Belli_2021 | Ge | 3 |  |  | 11
114 | GeH3 | 180 | 90 | P42/mmc |  |  | 0.27853 | 4 | 1.3333 | 0.77 | Belli_2021 | Ge | 1 |  |  | 3
115 | GeH3 | 180 | 140 | Pm-3m |  |  | 0.24793 | 4 | 1.3333 | 0.77 | Belli_2021 | Ge | 1 |  |  | 3
116 | SnH8 | 250 | 72 | I-4m2 |  |  | 0.54617 | 4 | 0.5 | 0.83 | Belli_2021 | Sn | 1 |  |  | 8
117 | SnH4 | 120 | 22 | Ama2 |  |  | 0.30038 | 4 | 1 | 0.83 | Belli_2021 | Sn | 1 |  |  | 4
118 | SnH4 | 200 | 62 | P63/mmc |  |  | 0.3707 | 4 | 1 | 0.83 | Belli_2021 | Sn | 1 |  |  | 4
119 | SnH4 | 120 | 80 | P6/mmm |  |  | - | 4 | 1 | 0.83 | Belli_2021 | Sn | 1 |  |  | 4
120 | SnH4 | 600 | 95 | C2/m |  |  | 0.38303 | 4 | 1 | 0.83 | Belli_2021 | Sn | 1 |  |  | 4
121 | SnH4 | 220 | 91 | I4/mmm |  |  | - | 4 | 1 | 0.83 | Belli_2021 | Sn | 1 |  |  | 4
122 | SnH12 | 250 | 93 | C2/m |  |  | 0.64144 | 4 | 0.3333 | 0.83 | Belli_2021 | Sn | 1 |  |  | 12
123 | SnH14 | 300 | 97 | C2/m |  |  | 0.71983 | 4 | 0.2857 | 0.83 | Belli_2021 | Sn | 1 |  |  | 14
124 | PbH8 | 230 | 107 | C2/m |  |  | 0.43717 | 4 | 0.5 | 1.12 | Belli_2021 | Pb | 1 |  |  | 8
125 | PH3 | 226 | 100 |  |  |  | - | 5 | 1.6667 | 0.55 | Belli_2021 | P | 1 |  |  | 3
126 | PH | 250 | 81 | I4/mmm |  |  | - | 5 | 5 | 0.55 | Belli_2021 | P | 1 |  |  | 1
127 | PH2 | 260 | 86 | I4/mmm |  |  | - | 5 | 2.5 | 0.55 | Belli_2021 | P | 1 |  |  | 2
128 | PH4 | 80 | 1.9 | C2/m |  |  | 0.28436 | 5 | 1.25 | 0.55 | Belli_2021 | P | 1 |  |  | 4
129 | PH2 | 80 | 29.5 | Cmmm |  |  | 0.16935 | 5 | 2.5 | 0.55 | Belli_2021 | P | 1 |  |  | 2
130 | AsH | 300 | 21.2 | Cmcm |  |  | 0.16926 | 5 | 5 | 0.66 | Belli_2021 | As | 1 |  |  | 1
131 | AsH8 | 450 | 151.4 | C2/c |  |  | 0.5343 | 5 | 0.625 | 0.66 | Belli_2021 | As | 1 |  |  | 8
132 | SbH | 175 | 14.6 | Pnma |  |  | 0.13976 | 5 | 5 | 0.82 | Belli_2021 | Sb | 1 |  |  | 1
133 | SbH3 | 300 | 25.9 | Pmmn |  |  | 0.62715 | 5 | 1.6667 | 0.82 | Belli_2021 | Sb | 1 |  |  | 3
134 | SbH4 | 150 | 102.2 | P63/mmc |  |  | 0.32348 | 5 | 1.25 | 0.82 | Belli_2021 | Sb | 1 |  |  | 4
135 | BiH2 | 125 | 39 | Pnma |  |  | 0.19364 | 5 | 2.5 | 1.03 | Belli_2021 | Bi | 1 |  |  | 2
136 | BiH3 | 270 | 65 | I41/amd |  |  | 0.34636 | 5 | 1.6667 | 1.03 | Belli_2021 | Bi | 1 |  |  | 3
137 | SbH3 | 170 | 68 | Pnma |  |  | 0.27787 | 5 | 1.6667 | 0.82 | Belli_2021 | Sb | 1 |  |  | 3
138 | BiH | 250 | 30 | P63/mmc |  |  | 0.22987 | 5 | 5 | 1.03 | Belli_2021 | Bi | 1 |  |  | 1
139 | BiH2 | 300 | 65 | P21/m |  |  | 0.21725 | 5 | 2.5 | 1.03 | Belli_2021 | Bi | 1 |  |  | 2
140 | BiH4 | 150 | 93 | Pmmm |  |  | 0.29603 | 5 | 1.25 | 1.03 | Belli_2021 | Bi | 1 |  |  | 4
141 | BiH5 | 300 | 119 | C2/m |  |  | - | 5 | 1 | 1.03 | Belli_2021 | Bi | 1 |  |  | 5
142 | BiH6 | 300 | 113 | P-1 |  |  | 0.46471 | 5 | 0.8333 | 1.03 | Belli_2021 | Bi | 1 |  |  | 6
143 | SH2 | 160 | 82 | Cmca |  |  | - | 6 | 3 | 0.88 | Belli_2021 | S | 1 |  |  | 2
144 | SH2 | 158 | 60 | P-1 |  |  | - | 6 | 3 | 0.88 | Belli_2021 | S | 1 |  |  | 2
145 | S2H6 | 200 | 204 | Im-3m |  |  | 0.47654 | 6 | 2 | 0.88 | Belli_2021 | S | 2 |  |  | 6
146 | S2H6 | 130 | 166 | R-3m |  |  | - | 6 | 2 | 0.88 | Belli_2021 | S | 2 |  |  | 6
147 | SH3 | 150 | 225 | Im-3m |  |  | 0.48732 | 6 | 2 | 0.88 | Belli_2021 | S | 1 |  |  | 3
148 | SH3 | 170 | 214 | R-3m |  |  | - | 6 | 2 | 0.88 | Belli_2021 | S | 1 |  |  | 3
149 | S3H4 | 140 | 2.1 | Pnma |  |  | 0.22762 | 6 | 4.5 | 0.88 | Belli_2021 | S | 3 |  |  | 4
150 | S2H5 | 130 | 79 | P-1 |  |  | 0.40847 | 6 | 2.4 | 0.88 | Belli_2021 | S | 2 |  |  | 5
151 | S0.925P0.075H3 | 250 | 280 | Im-3m |  |  | - | 5.925 | 1.975 | 0.85525 | Belli_2021 | S | 0.925 | P | 0.075 | 3
152 | S0.9P0.1H3 | 200 | 240 | Im-3m |  |  | - | 5.9 | 1.967 | 0.847 | Belli_2021 | S | 0.9 | P | 0.1 | 3
153 | S0.96Si0.04H3 | 250 | 275 | Im-3m |  |  | - | 5.92 | 1.973 | 0.8664 | Belli_2021 | S | 0.96 | Si | 0.04 | 3
154 | Se2H | 300 | 5 | C2/m |  |  | 0.14294 | 6 | 12 | 1.01 | Belli_2021 | Se | 2 |  |  | 1
155 | SeH | 300 | 42 | P4/nmm |  |  | 0.14283 | 6 | 6 | 1.01 | Belli_2021 | Se | 1 |  |  | 1
156 | SeH3 | 200 | 116 | Im-3m |  |  | 0.48394 | 6 | 2 | 1.01 | Belli_2021 | Se | 1 |  |  | 3
157 | TeH4 | 170 | 104 | P6/mmm |  |  | 0.24914 | 6 | 1.5 | 1.29 | Belli_2021 | Te | 1 |  |  | 4
158 | Te2H5 | 200 | 58 | C2/m |  |  | 0.25675 | 6 | 2.4 | 1.29 | Belli_2021 | Te | 2 |  |  | 5
159 | TeH | 150 | 28 | P4/nmm |  |  | 0.14264 | 6 | 6 | 1.29 | Belli_2021 | Te | 1 |  |  | 1
160 | TeH4 | 270 | 76 | R-3m |  |  | 0.28495 | 6 | 1.5 | 1.29 | Belli_2021 | Te | 1 |  |  | 4
161 | TeH | 300 | 44.2 | P63/mmc |  |  | 0.27614 | 6 | 6 | 1.29 | Belli_2021 | Te | 1 |  |  | 1
162 | PoH4 | 250 | 53.6 | C2/c |  |  | 0.28468 | 6 | 1.5 | 0.94 | Belli_2021 | Po | 1 |  |  | 4
163 | PoH | 300 | 0.65 | P63/mmc |  |  | 0.20401 | 6 | 6 | 0.94 | Belli_2021 | Po | 1 |  |  | 1
164 | PoH2 | 200 | 0 | Pnma |  |  | 0.16772 | 6 | 3 | 0.94 | Belli_2021 | Po | 1 |  |  | 2
165 | PoH6 | 200 | 4.68 | C2/m |  |  | 0.32384 | 6 | 1 | 0.94 | Belli_2021 | Po | 1 |  |  | 6
166 | BrH | 200 | 51 | P21/m |  |  | 0.17697 | 7 | 7 | 0.88 | Belli_2021 | Br | 1 |  |  | 1
167 | ClH | 360 | 40 | P21/m |  |  | 0.17748 | 7 | 7 | 0.78 | Belli_2021 | Cl | 1 |  |  | 1
168 | BrH | 150 | 27 | C2/m |  |  | 0.13735 | 7 | 7 | 0.88 | Belli_2021 | Br | 1 |  |  | 1
169 | ClH | 250 | 20 | C2/m |  |  | 0.13565 | 7 | 7 | 0.78 | Belli_2021 | Cl | 1 |  |  | 1
170 | IH2 | 100 | 8 | Cmcm |  |  | 0.0958 | 7 | 3.5 | 1.27 | Belli_2021 | I | 1 |  |  | 2
171 | IH4 | 300 | 12.5 | P6/mmm |  |  | 0.31063 | 7 | 1.75 | 1.27 | Belli_2021 | I | 1 |  |  | 4
172 | IH2 | 100 | 5.3 | Pnma |  |  | 0.11697 | 7 | 3.5 | 1.27 | Belli_2021 | I | 1 |  |  | 2
173 | IH2 | 240 | 33 | R-3m |  |  | 0.16466 | 7 | 3.5 | 1.27 | Belli_2021 | I | 1 |  |  | 2
174 | XeH | 100 | 28 | Immm |  |  | - | 8 | 8 | 0.62 | Belli_2021 | Xe | 1 |  |  | 1
175 | XeH2 | 400 | 26 | Cmcm |  |  | - | 8 | 4 | 0.62 | Belli_2021 | Xe | 1 |  |  | 2
176 | MgH2 | 180 | 23 | P63/mmc |  |  | 0.35378 | 2 | 1 | 0.86 | Belli_2021 | Mg | 1 |  |  | 2
177 | MgH4 | 100 | 37 | Cmcm |  |  | 0.66683 | 2 | 0.5 | 0.86 | Belli_2021 | Mg | 1 |  |  | 4
178 | MgH12 | 140 | 60 | R-3 |  |  | 0.91945 | 2 | 0.1667 | 0.86 | Belli_2021 | Mg | 1 |  |  | 12
179 | PH3 | 260 | 71 | C2/m |  |  | - | 5 | 1.6667 | 0.55 | Belli_2021 | P | 1 |  |  | 3
180 | PH2 | 260 | 95 | C2/m |  |  | 0.40477 | 5 | 2.5 | 0.55 | Belli_2021 | P | 1 |  |  | 2
181 | BrH2 | 240 | 12.1 | Cmcm |  |  | - | 7 | 3.5 | 0.88 | Belli_2021 | Br | 1 |  |  | 2
182 | BrH4 | 240 | 2.4 | P63/mmc |  |  | - | 7 | 1.75 | 0.88 | Belli_2021 | Br | 1 |  |  | 4
183 | IH | 500 | 318 | I41/amd |  |  | 1 | 7 | 7 | 1.27 | Belli_2021 | I | 1 |  |  | 1
184 | H | 450 | 109 | Cmca-4 |  |  | 1 |  | 0 |  | Belli_2021
185 | LaH6 | 100 | 135 | Im-3m |  |  |  | 3 | 0.5 | 1.17 | Shipley_2021 | La | 1 |  |  | 6
186 | AcH10 | 100 | 100 | Fm-3m |  |  |  | 3 | 0.3 | 1.26 | Shipley_2021 | Ac | 1 |  |  | 10
187 | NaH16 | 100 | 90 | P-31m |  |  |  | 1 | 0.0625 | 1.16 | Shipley_2021 | Na | 1 |  |  | 16
188 | CaH11 | 100 | 40 | R-3c |  |  |  | 2 | 0.1818 | 1.14 | Shipley_2021 | Ca | 1 |  |  | 11
189 | LaH14 | 100 | 89 | R-3m |  |  |  | 3 | 0.2143 | 1.17 | Shipley_2021 | La | 1 |  |  | 14
190 | LaH24 | 100 | 46 | C2 |  |  |  | 3 | 0.125 | 1.17 | Shipley_2021 | La | 1 |  |  | 24
191 | AcH21 | 100 | 34 | P-1 |  |  |  | 3 | 0.1429 | 1.26 | Shipley_2021 | Ac | 1 |  |  | 21
192 | CaH24 | 100 | 24 | Cmcm |  |  |  | 2 | 0.0833 | 1.14 | Shipley_2021 | Ca | 1 |  |  | 24
193 | AcH6 | 200 | 147.5 | I4/mmm |  |  |  | 3 | 0.5 | 1.26 | Shipley_2021 | Ac | 1 |  |  | 6
194 | LaH10 | 200 | 247.5 | Fm-3m |  |  |  | 3 | 0.3 | 1.17 | Shipley_2021 | La | 1 |  |  | 10
195 | LaH10 | 200 | 120 | Immm |  |  |  | 3 | 0.3 | 1.17 | Shipley_2021 | La | 1 |  |  | 10
196 | AcH6 | 200 | 195.5 | Cmcm |  |  |  | 3 | 0.5 | 1.26 | Shipley_2021 | Ac | 1 |  |  | 6
197 | NaH10 | 200 | 165 | Cmmm |  |  |  | 1 | 0.1 | 1.16 | Shipley_2021 | Na | 1 |  |  | 10
198 | ScH8 | 200 | 132.5 | R-3m |  |  |  | 3 | 0.375 | 0.89 | Shipley_2021 | Sc | 1 |  |  | 8
199 | AcH6 | 200 | 70.5 | Im-3m |  |  |  | 3 | 0.5 | 1.26 | Shipley_2021 | Ac | 1 |  |  | 6
200 | LaH10 | 200 | 49.5 | R-3m |  |  |  | 3 | 0.3 | 1.17 | Shipley_2021 | La | 1 |  |  | 10
201 | LaH10 | 200 | 182 | C2221 |  |  |  | 3 | 0.3 | 1.17 | Shipley_2021 | La | 1 |  |  | 10
202 | SH3 | 200 | 167 | Fmmm |  |  |  | 6 | 2 | 0.88 | Shipley_2021 | S | 1 |  |  | 3
203 | AcH6 | 200 | 68 | Pmmn |  |  |  | 3 | 0.5 | 1.26 | Shipley_2021 | Ac | 1 |  |  | 6
204 | NaH4 | 200 | 116 | Immm |  |  |  | 1 | 0.25 | 1.16 | Shipley_2021 | Na | 1 |  |  | 4
205 | MgH7 | 200 | 93.5 | C2/m |  |  |  | 2 | 0.2857 | 0.86 | Shipley_2021 | Mg | 1 |  |  | 7
206 | AcH6 | 200 | 106 | C2/m |  |  |  | 3 | 0.5 | 1.26 | Shipley_2021 | Ac | 1 |  |  | 6
207 | AcH11 | 200 | 98 | Imm2 |  |  |  | 3 | 0.2727 | 1.26 | Shipley_2021 | Ac | 1 |  |  | 11
208 | NaH5 | 200 | 70.5 | P4/mmm |  |  |  | 1 | 0.2 | 1.16 | Shipley_2021 | Na | 1 |  |  | 5
209 | NaH12 | 200 | 55 | R-3m |  |  |  | 1 | 0.0833 | 1.16 | Shipley_2021 | Na | 1 |  |  | 12
210 | MgH6 | 200 | 87.5 | P-1 |  |  |  | 2 | 0.3333 | 0.86 | Shipley_2021 | Mg | 1 |  |  | 6
211 | MgH5 | 200 | 66.5 | C2/m |  |  |  | 2 | 0.4 | 0.86 | Shipley_2021 | Mg | 1 |  |  | 5
212 | Na2H7 | 200 | 80 | P-1 |  |  |  | 1 | 0.2857 | 1.16 | Shipley_2021 | Na | 2 |  |  | 7
213 | ScH12 | 300 | 128 | P4/mcc |  |  |  | 3 | 0.25 | 0.89 | Shipley_2021 | Sc | 1 |  |  | 12
214 | NaH10 | 300 | 164 | Cmmm |  |  |  | 1 | 0.1 | 1.16 | Shipley_2021 | Na | 1 |  |  | 10
215 | KH11 | 300 | 124.5 | P4/nmm |  |  |  | 1 | 0.0909 | 1.52 | Shipley_2021 | K | 1 |  |  | 11
216 | NaH14 | 300 | 114.5 | P4/mmm |  |  |  | 1 | 0.0714 | 1.16 | Shipley_2021 | Na | 1 |  |  | 14
217 | SrH10 | 300 | 144.5 | Cmcm |  |  |  | 2 | 0.2 | 1.32 | Shipley_2021 | Sr | 1 |  |  | 10
218 | Na2H11 | 300 | 65.5 | P2/m |  |  |  | 1 | 0.1818 | 1.16 | Shipley_2021 | Na | 2 |  |  | 11
219 | NaH9 | 300 | 73.5 | P2/m |  |  |  | 1 | 0.1111 | 1.16 | Shipley_2021 | Na | 1 |  |  | 9
220 | LiH4 | 300 | 108 | C2/m |  |  |  | 1 | 0.25 | 0.9 | Shipley_2021 | Li | 1 |  |  | 4
221 | MgH14 | 300 | 60.5 | P-1 |  |  |  | 2 | 0.1429 | 0.86 | Shipley_2021 | Mg | 1 |  |  | 14
222 | NaH12 | 300 | 72.5 | R-3m |  |  |  | 1 | 0.0833 | 1.16 | Shipley_2021 | Na | 1 |  |  | 12
223 | KH6 | 300 | 46.5 | Immm |  |  |  | 1 | 0.1667 | 1.52 | Shipley_2021 | K | 1 |  |  | 6
224 | LiH12 | 500 | 287 | Pm-3m |  |  |  | 1 | 0.0833 | 0.9 | Shipley_2021 | Li | 1 |  |  | 12
225 | NaH6 | 500 | 241 | Im-3m |  |  |  | 1 | 0.1667 | 1.16 | Shipley_2021 | Na | 1 |  |  | 6
226 | YH17 | 500 | 150.5 | R32 |  |  |  | 3 | 0.1765 | 1.04 | Shipley_2021 | Y | 1 |  |  | 17
227 | MgH9 | 500 | 150.5 | Cmmm |  |  |  | 2 | 0.2222 | 0.86 | Shipley_2021 | Mg | 1 |  |  | 9
228 | CaH10 | 500 | 176 | Fm-3m |  |  |  | 2 | 0.2 | 1.14 | Shipley_2021 | Ca | 1 |  |  | 10
229 | SrH22 | 500 | 180.5 | R32 |  |  |  | 2 | 0.0909 | 1.32 | Shipley_2021 | Sr | 1 |  |  | 22
230 | Y2H19 | 500 | 204 | C2 |  |  |  | 3 | 0.3158 | 1.04 | Shipley_2021 | Y | 2 |  |  | 19
231 | MgH12 | 500 | 180.5 | Fmmm |  |  |  | 2 | 0.1667 | 0.86 | Shipley_2021 | Mg | 1 |  |  | 12
232 | YH22 | 500 | 100 | P-1 |  |  |  | 3 | 0.1364 | 1.04 | Shipley_2021 | Y | 1 |  |  | 22
233 | NaH4 | 500 | 90 | I41/amd |  |  |  | 1 | 0.25 | 1.16 | Shipley_2021 | Na | 1 |  |  | 4
234 | YbH10 | 500 | 115 | R-3m |  |  |  | 3 | 0.3 | 1.08 | Shipley_2021 | Yb | 1 |  |  | 10
235 | YbH10 | 500 | 84 | Fm-3m |  |  |  | 3 | 0.3 | 1.08 | Shipley_2021 | Yb | 1 |  |  | 10
236 | NaH5 | 500 | 101 | P4/mmm |  |  |  | 1 | 0.2 | 1.16 | Shipley_2021 | Na | 1 |  |  | 5
237 | MgH4 | 500 | 65 | Immm |  |  |  | 2 | 0.5 | 0.86 | Shipley_2021 | Mg | 1 |  |  | 4
238 | MgH4 | 500 | 51.5 | I4/mmm |  |  |  | 2 | 0.5 | 0.86 | Shipley_2021 | Mg | 1 |  |  | 4
239 | NaH6 | 100 | 263.5 | Pm-3m |  |  |  | 1 | 0.1667 | 1.16 | Shipley_2021 | Na | 1 |  |  | 6
240 | CaH6 | 100 | 234.5 | Im-3m |  |  |  | 2 | 0.3333 | 1.14 | Shipley_2021 | Ca | 1 |  |  | 6
241 | NaH6 | 200 | 274 | Pm-3m |  |  |  | 1 | 0.1667 | 1.16 | Shipley_2021 | Na | 1 |  |  | 6
242 | AcH12 | 200 | 262.5 | P63mc |  |  |  | 3 | 0.25 | 1.26 | Shipley_2021 | Ac | 1 |  |  | 12
243 | MgH13 | 200 | 210 | Fm-3m |  |  |  | 2 | 0.1538 | 0.86 | Shipley_2021 | Mg | 1 |  |  | 13
244 | SH3 | 200 | 207.5 | Im-3m |  |  |  | 6 | 2 | 0.88 | Shipley_2021 | S | 1 |  |  | 3
245 | MgH6 | 300 | 286 | Im-3m |  |  |  | 2 | 0.3333 | 0.86 | Shipley_2021 | Mg | 1 |  |  | 6
246 | YH9 | 300 | 277 | F-43m |  |  |  | 3 | 0.3333 | 1.04 | Shipley_2021 | Y | 1 |  |  | 9
247 | ScH8 | 300 | 222.5 | Immm |  |  |  | 3 | 0.375 | 0.89 | Shipley_2021 | Sc | 1 |  |  | 8
248 | MgH12 | 500 | 381 | Pm-3 |  |  |  | 2 | 0.1667 | 0.86 | Shipley_2021 | Mg | 1 |  |  | 12
249 | MgH13 | 500 | 272 | P3m1 |  |  |  | 2 | 0.1538 | 0.86 | Shipley_2021 | Mg | 1 |  |  | 13
250 | SrH10 | 500 | 302 | Fm-3m |  |  |  | 2 | 0.2 | 1.32 | Shipley_2021 | Sr | 1 |  |  | 10
251 | NaH9 | 500 | 252 | P63/mmc |  |  |  | 1 | 0.1111 | 1.16 | Shipley_2021 | Na | 1 |  |  | 9
252 | MgH10 | 500 | 251 | C2/m |  |  |  | 2 | 0.2 | 0.86 | Shipley_2021 | Mg | 1 |  |  | 10
253 | SrH24 | 500 | 231.5 | R-3 |  |  |  | 2 | 0.0833 | 1.32 | Shipley_2021 | Sr | 1 |  |  | 24
254 | YH18 | 500 | 229.5 | P-1 |  |  |  | 3 | 0.1667 | 1.04 | Shipley_2021 | Y | 1 |  |  | 18
255 | YH20 | 500 | 228 | P-1 |  |  |  | 3 | 0.15 | 1.04 | Shipley_2021 | Y | 1 |  |  | 20
256 | SrH10 | 500 | 209 | R-3m |  |  |  | 2 | 0.2 | 1.32 | Shipley_2021 | Sr | 1 |  |  | 10
257 | CaH10 | 500 | 202 | R-3m |  |  |  | 2 | 0.2 | 1.14 | Shipley_2021 | Ca | 1 |  |  | 10
258 | Na2H11 | 100 | 147.5 | Cmmm |  |  |  | 1 | 0.1818 | 1.16 | Shipley_2021 | Na | 2 |  |  | 11
259 | KH10 | 100 | 145.5 | C2/m |  |  |  | 1 | 0.1 | 1.52 | Shipley_2021 | K | 1 |  |  | 10
260 | NaH8 | 200 | 163.5 | I4/mmm |  |  |  | 1 | 0.125 | 1.16 | Shipley_2021 | Na | 1 |  |  | 8
261 | AcH6 | 200 | 186.5 | Fmmm |  |  |  | 3 | 0.5 | 1.26 | Shipley_2021 | Ac | 1 |  |  | 6
262 | Na2H11 | 200 | 145.5 | Cmmm |  |  |  | 1 | 0.1818 | 1.16 | Shipley_2021 | Na | 2 |  |  | 11
263 | MgH14 | 200 | 123 | P-1 |  |  |  | 2 | 0.1429 | 0.86 | Shipley_2021 | Mg | 1 |  |  | 14
264 | LaH7 | 200 | 119.5 | C2/m |  |  |  | 3 | 0.4286 | 1.17 | Shipley_2021 | La | 1 |  |  | 7
265 | LiH2 | 300 | 192 | P6/mmm |  |  |  | 1 | 0.5 | 0.9 | Shipley_2021 | Li | 1 |  |  | 2
266 | NaH7 | 300 | 182.5 | C2/m |  |  |  | 1 | 0.1429 | 1.16 | Shipley_2021 | Na | 1 |  |  | 7
267 | ScH12 | 300 | 151 | P-1 |  |  |  | 3 | 0.25 | 0.89 | Shipley_2021 | Sc | 1 |  |  | 12
268 | LiH6 | 300 | 145.5 | R-3m |  |  |  | 1 | 0.1667 | 0.9 | Shipley_2021 | Li | 1 |  |  | 6
269 | ScH6 | 300 | 148 | Im-3m |  |  |  | 3 | 0.5 | 0.89 | Shipley_2021 | Sc | 1 |  |  | 6
270 | NaH5 | 300 | 151 | P4/mmm |  |  |  | 1 | 0.2 | 1.16 | Shipley_2021 | Na | 1 |  |  | 5
271 | LiH6 | 300 | 146.5 | C2/m |  |  |  | 1 | 0.1667 | 0.9 | Shipley_2021 | Li | 1 |  |  | 6
272 | LiH3 | 300 | 126 | Cmcm |  |  |  | 1 | 0.3333 | 0.9 | Shipley_2021 | Li | 1 |  |  | 3
273 | ScH14 | 300 | 103 | P-1 |  |  |  | 3 | 0.2143 | 0.89 | Shipley_2021 | Sc | 1 |  |  | 14
274 | Na2H11 | 500 | 160.5 | Cmmm |  |  |  | 1 | 0.1818 | 1.16 | Shipley_2021 | Na | 2 |  |  | 11
275 | CaH15 | 500 | 150.5 | P-62m |  |  |  | 2 | 0.1333 | 1.14 | Shipley_2021 | Ca | 1 |  |  | 15
276 | SrH15 | 500 | 124.5 | P-62m |  |  |  | 2 | 0.1333 | 1.32 | Shipley_2021 | Sr | 1 |  |  | 15
277 | MgH8 | 500 | 106 | C2/m |  |  |  | 2 | 0.25 | 0.86 | Shipley_2021 | Mg | 1 |  |  | 8
278 | LiH6 | 140 | 38 |  |  |  |  | 1 | 0.1667 | 0.9 | Liu_2023 | Li | 1 |  |  | 6
279 | LiH8 | 150 | 31 |  |  |  |  | 1 | 0.125 | 0.9 | Liu_2023 | Li | 1 |  |  | 8
280 | AlH5 |  | 146 |  |  |  |  | 3 | 0.6 | 0.68 | Liu_2023 | Al | 1 |  |  | 5
281 | KH10 |  | 148 |  |  |  |  | 1 | 0.1 | 1.52 | Liu_2023 | K | 1 |  |  | 10
282 | KH12 |  | 116 |  |  |  |  | 1 | 0.0833 | 1.52 | Liu_2023 | K | 1 |  |  | 12
283 | AcH8 | 80 | 134 |  |  |  |  | 3 | 0.375 | 1.26 | Liu_2023 | Ac | 1 |  |  | 8
284 | AcH10 | 150 | 241 |  |  |  |  | 3 | 0.3 | 1.26 | Liu_2023 | Ac | 1 |  |  | 10
285 | AcH12 | 150 | 173 |  |  |  |  | 3 | 0.25 | 1.26 | Liu_2023 | Ac | 1 |  |  | 12
286 | AcH16 | 120 | 241 |  |  |  |  | 3 | 0.1875 | 1.26 | Liu_2023 | Ac | 1 |  |  | 16
287 | NdH8 | 150 | 6.1 |  |  |  |  | 4 | 0.5 | 1.28 | Liu_2023 | Nd | 1 |  |  | 8
288 | NdH9 | 120 | 3.2 |  |  |  |  | 4 | 0.4444 | 1.28 | Liu_2023 | Nd | 1 |  |  | 9
289 | NdH10 |  | 1.7 |  |  |  |  | 4 | 0.4 | 1.28 | Liu_2023 | Nd | 1 |  |  | 10
290 | TmH8 |  | 0.003 |  |  |  |  | 3 | 0.375 | 1.09 | Liu_2023 | Tm | 1 |  |  | 8
291 | HoH4 |  | 36.7 |  |  |  |  | 3 | 0.75 | 1.04 | Liu_2023 | Ho | 1 |  |  | 4
292 | HoH7 |  | 22.6 |  |  |  |  | 3 | 0.4286 | 1.04 | Liu_2023 | Ho | 1 |  |  | 7
293 | HoH8 | 200 | 0.4 |  |  |  |  | 3 | 0.375 | 1.04 | Liu_2023 | Ho | 1 |  |  | 8
294 | ErH6 |  | 0.15 |  |  |  |  | 3 | 0.5 | 1.03 | Liu_2023 | Er | 1 |  |  | 6
295 | ErH15 |  | 31.5 |  |  |  |  | 3 | 0.2 | 1.03 | Liu_2023 | Er | 1 |  |  | 15
296 | LuH6 | 100 | 273 |  |  |  |  | 3 | 0.5 | 1 | Liu_2023 | Lu | 1 |  |  | 6
297 | LuH8 | 280 | 86.2 |  |  |  |  | 3 | 0.375 | 1 | Liu_2023 | Lu | 1 |  |  | 8
298 | LuH12 |  | 6.7 |  |  |  |  | 3 | 0.25 | 1 | Liu_2023 | Lu | 1 |  |  | 12
299 | PuH6 | 120 | [5 empty] | 8 | 1.3333 | 0.97 | Liu_2023 | Pu | 1 |  |  | 6
300 | NpH7 |  | 9.6 |  |  |  |  | 7 | 1 | 1 | Liu_2023 | Np | 1 |  |  | 7
301 | NpH8 |  | 0.41 |  |  |  |  | 7 | 0.875 | 1 | Liu_2023 | Np | 1 |  |  | 8
302 | HfH10 | 300 | 234 |  |  |  |  | 4 | 0.4 | 0.85 | Liu_2023 | Hf | 1 |  |  | 10
303 | ZrH6 | 295 | 114 |  |  |  |  | 4 | 0.6667 | 0.86 | Liu_2023 | Zr | 1 |  |  | 6
304 | ZrH10 | 300 | 210 |  |  |  |  | 4 | 0.4 | 0.86 | Liu_2023 | Zr | 1 |  |  | 10
305 | TiH14 | 200 | 54 |  |  |  |  | 4 | 0.2857 | 0.85 | Liu_2023 | Ti | 1 |  |  | 14
306 | CeH9 | 80 | 86.8 |  |  |  |  | 4 | 0.4444 | 1.08 | Liu_2023 | Ce | 1 |  |  | 9
307 | CeH10 | 200 | 60 |  |  |  |  | 4 | 0.4 | 1.08 | Liu_2023 | Ce | 1 |  |  | 10
308 | PmH10 |  | 6.3 |  |  |  |  | 3 | 0.3 | 1.11 | Liu_2023 | Pm | 1 |  |  | 10
309 | SmH9 |  | 2 |  |  |  |  | 3 | 0.3333 | 1.23 | Liu_2023 | Sm | 1 |  |  | 9
310 | SmH10 |  | 5.8 |  |  |  |  | 3 | 0.3 | 1.23 | Liu_2023 | Sm | 1 |  |  | 10
311 | EuH10 |  | 6.9 |  |  |  |  | 3 | 0.3 | 1.2 | Liu_2023 | Eu | 1 |  |  | 10
312 | GdH10 |  | 2.3 |  |  |  |  | 3 | 0.3 | 1.08 | Liu_2023 | Gd | 1 |  |  | 10
313 | TbH6 | 130 | 148 |  |  |  |  | 4 | 0.6667 | 0.98 | Liu_2023 | Tb | 1 |  |  | 6
314 | TbH9 | 250 | 200 |  |  |  |  | 4 | 0.4444 | 0.98 | Liu_2023 | Tb | 1 |  |  | 9
315 | TbH10 | 270 | 270 |  |  |  |  | 4 | 0.4 | 0.98 | Liu_2023 | Tb | 1 |  |  | 10
316 | DyH10 |  | 2.5 |  |  |  |  | 4 | 0.4 | 1.13 | Liu_2023 | Dy | 1 |  |  | 10
317 | YbH6 | 158 | 145 |  |  |  |  | 3 | 0.5 | 1.08 | Liu_2023 | Yb | 1 |  |  | 6
318 | YbH8 | 240 | [5 empty] | 3 | 0.375 | 1.08 | Liu_2023 | Yb | 1 |  |  | 8
319 | YbH9 | 225 | 68.5 |  |  |  |  | 3 | 0.3333 | 1.08 | Liu_2023 | Yb | 1 |  |  | 9
320 | YbH10 | 250 | 102.1 |  |  |  |  | 3 | 0.3 | 1.08 | Liu_2023 | Yb | 1 |  |  | 10
321 | UH8 | 52 | 33.3 |  |  |  |  | 6 | 0.75 | 0.99 | Liu_2023 | U | 1 |  |  | 8
322 | LaH6 | 100 | 170 |  |  |  |  | 3 | 0.5 | 1.17 | Liu_2023 | La | 1 |  |  | 6
323 | LaH8 | 150 | 131 |  |  |  |  | 3 | 0.375 | 1.17 | Liu_2023 | La | 1 |  |  | 8
324 | LaH10 | 220 | 274 |  |  |  |  | 3 | 0.3 | 1.17 | Liu_2023 | La | 1 |  |  | 10
325 | YH6 | 120 | 264 |  |  |  |  | 3 | 0.5 | 1.04 | Liu_2023 | Y | 1 |  |  | 6
326 | YH9 | 200 | 276 |  |  |  |  | 3 | 0.3333 | 1.04 | Liu_2023 | Y | 1 |  |  | 9
327 | YH10 | 250 | 326 |  |  |  |  | 3 | 0.3 | 1.04 | Liu_2023 | Y | 1 |  |  | 10
328 | InH3 |  | 40.5 |  |  |  |  | 3 | 1 | 0.94 | Liu_2023 | In | 1 |  |  | 3
329 | VH8 | 125 | 71.4 |  |  |  |  | 5 | 0.625 | 0.78 | Liu_2023 | V | 1 |  |  | 8
330 | ThH10 | 100 | 241 |  |  |  |  | 4 | 0.4 | 1.08 | Liu_2023 | Th | 1 |  |  | 10
331 | ThH9 | 100 | 146 |  |  |  |  | 4 | 0.4444 | 1.08 | Liu_2023 | Th | 1 |  |  | 9
332 | TcH3 |  | 10 |  |  |  |  | 7 | 2.3333 | 0.74 | Liu_2023 | Tc | 1 |  |  | 3
333 | GaH3 |  | 123 |  |  |  |  | 3 | 1 | 0.76 | Liu_2023 | Ga | 1 |  |  | 3
334 | PtH | 70 | 25 |  |  |  |  | 6 | 6 | 0.81 | Liu_2023 | Pt | 1 |  |  | 1
335 | AuH |  | 21 |  |  |  |  | 5 | 5 | 1.07 | Liu_2023 | Au | 1 |  |  | 1
336 | IrH |  | 7 |  |  |  |  | 9 | 9 | 0.77 | Liu_2023 | Ir | 1 |  |  | 1
337 | CrH3 | 76 | 28.2 |  |  |  |  | 6 | 2 | 0.74 | Liu_2023 | Cr | 1 |  |  | 3
338 | SrH6 | 250 | 92 |  |  |  |  | 2 | 0.3333 | 1.32 | Liu_2023 | Sr | 1 |  |  | 6
339 | ScH6 | 285 | 130 |  |  |  |  | 3 | 0.5 | 0.89 | Liu_2023 | Sc | 1 |  |  | 6
340 | ScH9 | 400 | 180 |  |  |  |  | 3 | 0.3333 | 0.89 | Liu_2023 | Sc | 1 |  |  | 9
341 | ScH10 | 250 | 158 |  |  |  |  | 3 | 0.3 | 0.89 | Liu_2023 | Sc | 1 |  |  | 10
342 | RaH12 |  | 116 |  |  |  |  | 2 | 0.1667 | 1.62 | Liu_2023 | Ra | 1 |  |  | 12
343 | PrH9 | 105 | 8.6 |  |  |  |  | 5 | 0.5556 | 1.06 | Liu_2023 | Pr | 1 |  |  | 9
344 | MgH6 | 300 | 263 |  |  |  |  | 2 | 0.3333 | 0.86 | Liu_2023 | Mg | 1 |  |  | 6
345 | CaH6 | 120 | 235 |  |  |  |  | 2 | 0.3333 | 1.14 | Liu_2023 | Ca | 1 |  |  | 6
346 | CaYH12 | 170 | 258 |  |  |  |  | 2.5 | 0.4167 | 1.09 | Liu_2023 | Ca | 1 | Y | 1 | 12
347 | YMgH12 | 250 | 152 |  |  |  |  | 2.5 | 0.4167 | 0.95 | Liu_2023 | Y | 1 | Mg | 1 | 12
348 | LaYH12 | 180 | 140 |  |  |  |  | 3 | 0.5 | 1.105 | Liu_2023 | La | 1 | Y | 1 | 12
349 | ScCaH12 | 160 | 182 |  |  |  |  | 2.5 | 0.4167 | 1.015 | Liu_2023 | Sc | 1 | Ca | 1 | 12
350 | CaMgH12 | 200 | 288 |  |  |  |  | 2 | 0.3333 | 1 | Liu_2023 | Ca | 1 | Mg | 1 | 12
351 | LaCeH18 | 110 | 178 |  |  |  |  | 3.5 | 0.3889 | 1.125 | Liu_2023 | La | 1 | Ce | 1 | 18
352 | CaZrH12 | 200 | 342 |  |  |  |  | 3 | 0.5 | 1 | Liu_2023 | Ca | 1 | Zr | 1 | 12
353 | CaZrH18 | 300 | 332 |  |  |  |  | 3 | 0.3333 | 1 | Liu_2023 | Ca | 1 | Zr | 1 | 18
354 | CaHfH12 | 190 | 363 |  |  |  |  | 3 | 0.5 | 0.995 | Liu_2023 | Ca | 1 | Hf | 1 | 12
355 | CaHfH18 | 300 | 345 |  |  |  |  | 3 | 0.3333 | 0.995 | Liu_2023 | Ca | 1 | Hf | 1 | 18
356 | SrZrH14 | 200 | 141 |  |  |  |  | 3 | 0.4286 | 1.09 | Liu_2023 | Sr | 1 | Zr | 1 | 14
357 | SrZrH16 | 290 | 319 |  |  |  |  | 3 | 0.375 | 1.09 | Liu_2023 | Sr | 1 | Zr | 1 | 16
358 | SrZrH19 | 280 | 263 |  |  |  |  | 3 | 0.3158 | 1.09 | Liu_2023 | Sr | 1 | Zr | 1 | 19
359 | SrHfH16 | 290 | 183 |  |  |  |  | 3 | 0.375 | 1.085 | Liu_2023 | Sr | 1 | Hf | 1 | 16
360 | SrHfH19 | 280 | 290 |  |  |  |  | 3 | 0.3158 | 1.085 | Liu_2023 | Sr | 1 | Hf | 1 | 19
361 | CaHfH12 | 200 | 233.35 |  |  |  |  | 3 | 0.5 | 0.995 | Ma_2023 | Ca | 1 | Hf | 1 | 12
362 | YHfH12 | 210 | 211.9 |  |  |  |  | 3.5 | 0.5833 | 0.945 | Ma_2023 | Y | 1 | Hf | 1 | 12
363 | YThH12 | 200 | 207.6 |  |  |  |  | 3.5 | 0.5833 | 1.06 | Ma_2023 | Y | 1 | Th | 1 | 12
364 | YThH12 | 150 | 217.05 |  |  |  |  | 3.5 | 0.5833 | 1.06 | Ma_2023 | Y | 1 | Th | 1 | 12
365 | ScZrH12 | 200 | 190.25 |  |  |  |  | 3.5 | 0.5833 | 0.875 | Ma_2023 | Sc | 1 | Zr | 1 | 12
366 | ScZrH12 | 150 | 204.05 |  |  |  |  | 3.5 | 0.5833 | 0.875 | Ma_2023 | Sc | 1 | Zr | 1 | 12
367 | LaThH12 | 180 | 203.25 |  |  |  |  | 3.5 | 0.5833 | 1.125 | Ma_2023 | La | 1 | Th | 1 | 12
368 | LaThH12 | 150 | 205.9 |  |  |  |  | 3.5 | 0.5833 | 1.125 | Ma_2023 | La | 1 | Th | 1 | 12
369 | LaThH12 | 100 | 211.2 |  |  |  |  | 3.5 | 0.5833 | 1.125 | Ma_2023 | La | 1 | Th | 1 | 12
370 | ScHfH12 | 200 | 196 |  |  |  |  | 3.5 | 0.5833 | 0.87 | Ma_2023 | Sc | 1 | Hf | 1 | 12
371 | ScHfH12 | 150 | 194.45 |  |  |  |  | 3.5 | 0.5833 | 0.87 | Ma_2023 | Sc | 1 | Hf | 1 | 12
372 | CeLuH12 | 200 | 154.5 |  |  |  |  | 3.5 | 0.5833 | 1.04 | Ma_2023 | Ce | 1 | Lu | 1 | 12
373 | LaCeH12 | 150 | 142.3 |  |  |  |  | 3.5 | 0.5833 | 1.125 | Ma_2023 | La | 1 | Ce | 1 | 12
374 | ScNbH12 | 200 | 142.95 |  |  |  |  | 4 | 0.6667 | 0.855 | Ma_2023 | Sc | 1 | Nb | 1 | 12
375 | YCeH12 | 200 | 137 |  |  |  |  | 3.5 | 0.5833 | 1.06 | Ma_2023 | Y | 1 | Ce | 1 | 12
376 | YCeH12 | 150 | 145.75 |  |  |  |  | 3.5 | 0.5833 | 1.06 | Ma_2023 | Y | 1 | Ce | 1 | 12
377 | YCeH12 | 100 | 154.45 |  |  |  |  | 3.5 | 0.5833 | 1.06 | Ma_2023 | Y | 1 | Ce | 1 | 12
378 | CeThH12 | 200 | 73.9 |  |  |  |  | 4 | 0.6667 | 1.08 | Ma_2023 | Ce | 1 | Th | 1 | 12
379 | CeThH12 | 150 | 83 |  |  |  |  | 4 | 0.6667 | 1.08 | Ma_2023 | Ce | 1 | Th | 1 | 12
380 | AlH2 | 200 | 24.657 | 166 |  | 0.0857 | 0.181 | 3 | 1.5 | 0.68 | Saha_2023 | Al | 1 |  |  | 2
381 | TiH2 | 200 | 0.254 | 166 |  | 0.1017 | 0.0351 | 4 | 2 | 0.85 | Saha_2023 | Ti | 1 |  |  | 2
382 | VH2 | 200 | 1.239 | 166 |  | 0.2832 | 0.0084 | 5 | 2.5 | 0.78 | Saha_2023 | V | 1 |  |  | 2
383 | CuH2 | 200 | 13.154 | 166 |  | 0.1306 | 0.5971 | 4 | 2 | 0.82 | Saha_2023 | Cu | 1 |  |  | 2
384 | AsH2 | 200 | 81.95 | 166 |  | 0.1657 | 0.2763 | 5 | 2.5 | 0.66 | Saha_2023 | As | 1 |  |  | 2
385 | SeH2 | 200 | 75.717 | 166 |  | 0.1431 | 0.1826 | 6 | 3 | 1.01 | Saha_2023 | Se | 1 |  |  | 2
386 | BrH2 | 200 | 71.329 | 166 |  | 0.1563 | 0.282 | 7 | 3.5 | 0.88 | Saha_2023 | Br | 1 |  |  | 2
387 | ZrH2 | 200 | 25.996 | 166 |  | 0.1376 | 0.1098 | 4 | 2 | 0.86 | Saha_2023 | Zr | 1 |  |  | 2
388 | SbH2 | 200 | 59.277 | 166 |  | 0.1957 | 0.245 | 5 | 2.5 | 0.82 | Saha_2023 | Sb | 1 |  |  | 2
389 | LiH6 | 200 | 51.536 | 166 |  | 0.0271 | 0.9781 | 1 | 0.1667 | 0.9 | Saha_2023 | Li | 1 |  |  | 6
390 | NaH6 | 200 | 92.306 | 166 |  | 0.0419 | 0.8982 | 1 | 0.1667 | 1.16 | Saha_2023 | Na | 1 |  |  | 6
391 | CaH6 | 200 | 10.082 | 166 |  | 0.0217 | 0.9614 | 2 | 0.3333 | 1.14 | Saha_2023 | Ca | 1 |  |  | 6
392 | ScH6 | 200 | 98.242 | 166 |  | 0.0813 | 0.4036 | 3 | 0.5 | 0.89 | Saha_2023 | Sc | 1 |  |  | 6
393 | VH6 | 200 | 41.65 | 166 |  | 0.3223 | 0.0475 | 5 | 0.8333 | 0.78 | Saha_2023 | V | 1 |  |  | 6
394 | SrH6 | 200 | 49.134 | 166 |  | 0.028 | 0.9467 | 2 | 0.3333 | 1.32 | Saha_2023 | Sr | 1 |  |  | 6
395 | MoH6 | 200 | 116.763 | 166 |  | 0.066 | 0.4762 | 6 | 1 | 0.78 | Saha_2023 | Mo | 1 |  |  | 6
396 | YH6 | 200 | 104.357 | 221 |  | 0.1506 | 0.2616 | 3 | 0.5 | 1.04 | Saha_2023 | Y | 1 |  |  | 6
397 | TiH3 | 200 | 16.791 | 223 |  | 0.2243 | 0.1174 | 4 | 1.3333 | 0.85 | Saha_2023 | Ti | 1 |  |  | 3
398 | FeH3 | 200 | 0.01 | 223 |  | 0.1994 | 0.0489 | 7 | 2.3333 | 0.71 | Saha_2023 | Fe | 1 |  |  | 3
399 | CoH3 | 200 | 0.334 | 223 |  | 0.052 | 0.3265 | 5 | 1.6667 | 0.76 | Saha_2023 | Co | 1 |  |  | 3
400 | GaH3 | 200 | 82.648 | 223 |  | 0.1206 | 0.6882 | 3 | 1 | 0.76 | Saha_2023 | Ga | 1 |  |  | 3
401 | GeH3 | 200 | 122.93 | 223 |  | 0.1635 | 0.2432 | 4 | 1.3333 | 0.77 | Saha_2023 | Ge | 1 |  |  | 3
402 | ZrH3 | 200 | 13.933 | 223 |  | 0.2074 | 0.1395 | 4 | 1.3333 | 0.86 | Saha_2023 | Zr | 1 |  |  | 3
403 | TcH3 | 200 | 0.139 | 223 |  | 0.3147 | 0.1292 | 7 | 2.3333 | 0.74 | Saha_2023 | Tc | 1 |  |  | 3
404 | RuH3 | 200 | 2.301 | 223 |  | 0.1254 | 0.1306 | 8 | 2.6667 | 0.66 | Saha_2023 | Ru | 1 |  |  | 3
405 | RhH3 | 200 | 14.536 | 223 |  | 0.0915 | 0.4373 | 7 | 2.3333 | 0.74 | Saha_2023 | Rh | 1 |  |  | 3
406 | SnH3 | 200 | 59.539 | 223 |  | 0.1994 | 0.2398 | 4 | 1.3333 | 0.83 | Saha_2023 | Sn | 1 |  |  | 3
407 | CsH3 | 200 | 23.351 | 223 |  | 0.1024 | 0.5853 | 1 | 0.3333 | 1.81 | Saha_2023 | Cs | 1 |  |  | 3
408 | BaH3 | 200 | 9.936 | 223 |  | 0.1321 | 0.5477 | 2 | 0.6667 | 1.49 | Saha_2023 | Ba | 1 |  |  | 3
409 | LiH2 | 200 | 201.015 | 191 |  | 0.0535 | 0.9915 | 1 | 0.5 | 0.9 | Saha_2023 | Li | 1 |  |  | 2
410 | CaH2 | 200 | 0 | 191 |  | 0.1102 | 0.4619 | 2 | 1 | 1.14 | Saha_2023 | Ca | 1 |  |  | 2
411 | ScH2 | 200 | 12.4 | 191 |  | 0.2759 | 0.0575 | 3 | 1.5 | 0.89 | Saha_2023 | Sc | 1 |  |  | 2
412 | SrH2 | 200 | 0 | 191 |  | 0.0753 | 0.593 | 2 | 1 | 1.32 | Saha_2023 | Sr | 1 |  |  | 2
413 | YH2 | 200 | 8.378 | 191 |  | 0.2191 | 0.0741 | 3 | 1.5 | 1.04 | Saha_2023 | Y | 1 |  |  | 2
414 | ZrH2 | 200 | 15.123 | 191 |  | 0.169 | 0.0971 | 4 | 2 | 0.86 | Saha_2023 | Zr | 1 |  |  | 2
415 | TeH2 | 200 | 54.411 | 191 |  | 0.2029 | 0.4203 | 6 | 3 | 1.29 | Saha_2023 | Te | 1 |  |  | 2
416 | CsH2 | 200 | 35.177 | 191 |  | 0.2067 | 0.6549 | 1 | 0.5 | 1.81 | Saha_2023 | Cs | 1 |  |  | 2
417 | BaH2 | 200 | 0 | 191 |  | 0.0573 | 0.6183 | 2 | 1 | 1.49 | Saha_2023 | Ba | 1 |  |  | 2
418 | LaH2 | 200 | 0.455 | 191 |  | 0.466 | 0.0298 | 3 | 1.5 | 1.17 | Saha_2023 | La | 1 |  |  | 2
419 | MgH6 | 200 | 227.61 | 229 |  | 0.0688 | 0.7257 | 2 | 0.3333 | 0.86 | Saha_2023 | Mg | 1 |  |  | 6
420 | CaH6 | 200 | 197.079 | 229 |  | 0.0467 | 0.9619 | 2 | 0.3333 | 1.14 | Saha_2023 | Ca | 1 |  |  | 6
421 | ScH6 | 200 | 143.655 | 229 |  | 0.1173 | 0.3321 | 3 | 0.5 | 0.89 | Saha_2023 | Sc | 1 |  |  | 6
422 | YH6 | 200 | 185.058 | 229 |  | 0.0993 | 0.4789 | 3 | 0.5 | 1.04 | Saha_2023 | Y | 1 |  |  | 6
423 | ZrH6 | 200 | 55.513 | 229 |  | 0.1611 | 0.2044 | 4 | 0.6667 | 0.86 | Saha_2023 | Zr | 1 |  |  | 6
424 | NbH6 | 200 | 95.949 | 229 |  | 0.1242 | 0.2631 | 5 | 0.8333 | 0.82 | Saha_2023 | Nb | 1 |  |  | 6
425 | LaH6 | 200 | 71.951 | 229 |  | 0.1233 | 0.4751 | 3 | 0.5 | 1.17 | Saha_2023 | La | 1 |  |  | 6
426 | MgH6 | 200 | 227.64 | 166 |  | 0.0618 | 0.7201 | 2 | 0.3333 | 0.86 | Saha_2023 | Mg | 1 |  |  | 6
427 | KH6 | 200 | 73.218 | 166 |  | 0.0334 | 0.9633 | 1 | 0.1667 | 1.52 | Saha_2023 | K | 1 |  |  | 6
428 | CaH6 | 200 | 197.071 | 166 |  | 0.0465 | 0.9619 | 2 | 0.3333 | 1.14 | Saha_2023 | Ca | 1 |  |  | 6
429 | ScH6 | 200 | 143.661 | 166 |  | 0.1144 | 0.3322 | 3 | 0.5 | 0.89 | Saha_2023 | Sc | 1 |  |  | 6
430 | SrH6 | 200 | 136.629 | 166 |  | 0.0494 | 0.9401 | 2 | 0.3333 | 1.32 | Saha_2023 | Sr | 1 |  |  | 6
431 | YH6 | 200 | 185.057 | 166 |  | 0.0985 | 0.4799 | 3 | 0.5 | 1.04 | Saha_2023 | Y | 1 |  |  | 6
432 | ZrH6 | 200 | 55.495 | 166 |  | 0.1794 | 0.203 | 4 | 0.6667 | 0.86 | Saha_2023 | Zr | 1 |  |  | 6
433 | NbH6 | 200 | 95.989 | 166 |  | 0.1302 | 0.2609 | 5 | 0.8333 | 0.82 | Saha_2023 | Nb | 1 |  |  | 6
434 | SiH3 | 200 | 143.788 | 221 |  | 0.0956 | 0.3761 | 4 | 1.3333 | 0.54 | Saha_2023 | Si | 1 |  |  | 3
435 | TiH3 | 200 | 0.151 | 221 |  | 0.1858 | 0.0566 | 4 | 1.3333 | 0.85 | Saha_2023 | Ti | 1 |  |  | 3
436 | VH3 | 200 | 12.25 | 221 |  | 0.3307 | 0.0335 | 5 | 1.6667 | 0.78 | Saha_2023 | V | 1 |  |  | 3
437 | CrH3 | 200 | 31.655 | 221 |  | 0.6248 | 0.0414 | 6 | 2 | 0.74 | Saha_2023 | Cr | 1 |  |  | 3
438 | MnH3 | 200 | 24.757 | 221 |  | 0.4758 | 0.0523 | 7 | 2.3333 | 0.68 | Saha_2023 | Mn | 1 |  |  | 3
439 | FeH3 | 200 | 0.666 | 221 |  | 0.3297 | 0.0497 | 7 | 2.3333 | 0.71 | Saha_2023 | Fe | 1 |  |  | 3
440 | CoH3 | 200 | 0 | 221 |  | 0.1046 | 0.1849 | 5 | 1.6667 | 0.76 | Saha_2023 | Co | 1 |  |  | 3
441 | NiH3 | 200 | 13.151 | 221 |  | 0.1558 | 0.3385 | 4 | 1.3333 | 0.72 | Saha_2023 | Ni | 1 |  |  | 3
442 | ZrH3 | 200 | 1.348 | 221 |  | 0.1446 | 0.0811 | 4 | 1.3333 | 0.86 | Saha_2023 | Zr | 1 |  |  | 3
443 | NbH3 | 200 | 21.593 | 221 |  | 0.2652 | 0.0679 | 5 | 1.6667 | 0.82 | Saha_2023 | Nb | 1 |  |  | 3
444 | MoH3 | 200 | 39.932 | 221 |  | 0.3907 | 0.0615 | 6 | 2 | 0.78 | Saha_2023 | Mo | 1 |  |  | 3
445 | TcH3 | 200 | 36.584 | 221 |  | 0.303 | 0.0782 | 7 | 2.3333 | 0.74 | Saha_2023 | Tc | 1 |  |  | 3
446 | RuH3 | 200 | 6.094 | 221 |  | 0.1985 | 0.0964 | 8 | 2.6667 | 0.66 | Saha_2023 | Ru | 1 |  |  | 3
447 | MgH4 | 200 | 42.997 | 139 |  | 0.0319 | 0.9067 | 2 | 0.5 | 0.86 | Saha_2023 | Mg | 1 |  |  | 4
448 | ScH4 | 200 | 66.871 | 139 |  | 0.1041 | 0.3057 | 3 | 0.75 | 0.89 | Saha_2023 | Sc | 1 |  |  | 4
449 | KrH4 | 200 | 36.226 | 139 |  | 0.071 | 0.6483 | 2 | 0.5 | 0.36 | Saha_2023 | Kr | 1 |  |  | 4
450 | SrH4 | 200 | 132.965 | 139 |  | 0.0827 | 0.9108 | 2 | 0.5 | 1.32 | Saha_2023 | Sr | 1 |  |  | 4
451 | YH4 | 200 | 86.543 | 139 |  | 0.0972 | 0.4382 | 3 | 0.75 | 1.04 | Saha_2023 | Y | 1 |  |  | 4
452 | ZrH4 | 200 | 53.086 | 139 |  | 0.1374 | 0.1192 | 4 | 1 | 0.86 | Saha_2023 | Zr | 1 |  |  | 4
453 | SH3 | 200 | 186.397 | 229 |  | 0.1143 | 0.4747 | 6 | 2 | 0.88 | Saha_2023 | S | 1 |  |  | 3
454 | AsH3 | 200 | 19.869 | 229 |  | 0.0921 | 0.2806 | 5 | 1.6667 | 0.66 | Saha_2023 | As | 1 |  |  | 3
455 | SeH3 | 200 | 105.028 | 229 |  | 0.1111 | 0.4656 | 6 | 2 | 1.01 | Saha_2023 | Se | 1 |  |  | 3
456 | BrH3 | 200 | 70.244 | 229 |  | 0.0839 | 0.598 | 7 | 2.3333 | 0.88 | Saha_2023 | Br | 1 |  |  | 3
457 | LiH1 | 200 | 91.209 | 221 |  | 0.0381 | 0.8577 | 1 | 1 | 0.9 | Saha_2023 | Li | 1 |  |  | 1
458 | PH1 | 200 | 71.389 | 221 |  | 0.1714 | 0.2429 | 5 | 5 | 0.55 | Saha_2023 | P | 1 |  |  | 1
459 | KH1 | 200 | 12.903 | 221 |  | 0.0089 | 0.8137 | 1 | 1 | 1.52 | Saha_2023 | K | 1 |  |  | 1
460 | CaH1 | 200 | 10.246 | 221 |  | 0.3444 | 0.1535 | 2 | 2 | 1.14 | Saha_2023 | Ca | 1 |  |  | 1
461 | ScH1 | 200 | 38.826 | 221 |  | 0.6765 | 0.023 | 3 | 3 | 0.89 | Saha_2023 | Sc | 1 |  |  | 1
462 | RbH1 | 200 | 28.306 | 221 |  | 0.056 | 0.7651 | 1 | 1 | 1.66 | Saha_2023 | Rb | 1 |  |  | 1
463 | SrH1 | 200 | 3.463 | 221 |  | 0.2817 | 0.2482 | 2 | 2 | 1.32 | Saha_2023 | Sr | 1 |  |  | 1
464 | CsH1 | 200 | 66.746 | 221 |  | 0.2292 | 0.5189 | 1 | 1 | 1.81 | Saha_2023 | Cs | 1 |  |  | 1
465 | BaH1 | 200 | 2.241 | 221 |  | 0.2312 | 0.4358 | 2 | 2 | 1.49 | Saha_2023 | Ba | 1 |  |  | 1
466 | LaH1 | 200 | 0.321 | 221 |  | 0.758 | 0.124 | 3 | 3 | 1.17 | Saha_2023 | La | 1 |  |  | 1
467 | BeH1 | 200 | 91.154 | 225 |  | 0.1013 | 0.2175 | 2 | 2 | 0.59 | Saha_2023 | Be | 1 |  |  | 1
468 | MgH1 | 200 | 64.622 | 225 |  | 0.2225 | 0.1448 | 2 | 2 | 0.86 | Saha_2023 | Mg | 1 |  |  | 1
469 | SiH1 | 200 | 61.825 | 225 |  | 0.1624 | 0.1579 | 4 | 4 | 0.54 | Saha_2023 | Si | 1 |  |  | 1
470 | ScH1 | 200 | 3.946 | 225 |  | 0.2048 | 0.0084 | 3 | 3 | 0.89 | Saha_2023 | Sc | 1 |  |  | 1
471 | VH1 | 200 | 24.694 | 225 |  | 0.6265 | 0.0045 | 5 | 5 | 0.78 | Saha_2023 | V | 1 |  |  | 1
472 | CrH1 | 200 | 9.573 | 225 |  | 0.4017 | 0.0109 | 6 | 6 | 0.74 | Saha_2023 | Cr | 1 |  |  | 1
473 | MnH1 | 200 | 0.61 | 225 |  | 0.4005 | 0.0089 | 7 | 7 | 0.68 | Saha_2023 | Mn | 1 |  |  | 1
474 | FeH1 | 200 | 0.001 | 225 |  | 0.59 | 0.0099 | 7 | 7 | 0.71 | Saha_2023 | Fe | 1 |  |  | 1
475 | CoH1 | 200 | 0 | 225 |  | 1.2185 | 0.0061 | 5 | 5 | 0.76 | Saha_2023 | Co | 1 |  |  | 1
476 | NiH1 | 200 | 0 | 225 |  | 0.2372 | 0.1179 | 4 | 4 | 0.72 | Saha_2023 | Ni | 1 |  |  | 1
477 | CuH1 | 200 | 0.348 | 225 |  | 0.0117 | 0.5773 | 4 | 4 | 0.82 | Saha_2023 | Cu | 1 |  |  | 1
478 | RbH1 | 200 | 16.594 | 225 |  | 0.2049 | 0.5977 | 1 | 1 | 1.66 | Saha_2023 | Rb | 1 |  |  | 1
479 | YH1 | 200 | 6.864 | 225 |  | 0.0886 | 0.007 | 3 | 3 | 1.04 | Saha_2023 | Y | 1 |  |  | 1
480 | NbH1 | 200 | 22.702 | 225 |  | 0.432 | 0.007 | 5 | 5 | 0.82 | Saha_2023 | Nb | 1 |  |  | 1
481 | MoH1 | 200 | 8.506 | 225 |  | 0.3685 | 0.0125 | 6 | 6 | 0.78 | Saha_2023 | Mo | 1 |  |  | 1
482 | TcH1 | 200 | 0.469 | 225 |  | 0.2681 | 0.0177 | 7 | 7 | 0.74 | Saha_2023 | Tc | 1 |  |  | 1
483 | RuH1 | 200 | 0.079 | 225 |  | 0.3575 | 0.0221 | 8 | 8 | 0.66 | Saha_2023 | Ru | 1 |  |  | 1
484 | RhH1 | 200 | 0.059 | 225 |  | 0.6995 | 0.0132 | 7 | 7 | 0.74 | Saha_2023 | Rh | 1 |  |  | 1
485 | PdH1 | 200 | 0.011 | 225 |  | 0.1593 | 0.3342 | 5 | 5 | 0.85 | Saha_2023 | Pd | 1 |  |  | 1
486 | AgH1 | 200 | 2.464 | 225 |  | 0.012 | 0.6485 | 3 | 3 | 1.09 | Saha_2023 | Ag | 1 |  |  | 1
487 | SbH1 | 200 | 27.67 | 225 |  | 0.2276 | 0.1712 | 5 | 5 | 0.82 | Saha_2023 | Sb | 1 |  |  | 1
488 | CsH1 | 200 | 0 | 225 |  | 0.1249 | 0.6215 | 1 | 1 | 1.81 | Saha_2023 | Cs | 1 |  |  | 1
489 | BaH1 | 200 | 14.65 | 225 |  | 0.4116 | 0.1716 | 2 | 2 | 1.49 | Saha_2023 | Ba | 1 |  |  | 1
490 | LaH1 | 200 | 15.953 | 225 |  | 0.2638 | 0.0104 | 3 | 3 | 1.17 | Saha_2023 | La | 1 |  |  | 1
491 | PH2 | 200 | 57.609 | 64 |  | 0.1358 | 0.2734 | 5 | 2.5 | 0.55 | Saha_2023 | P | 1 |  |  | 2
492 | SH2 | 200 | 68.309 | 64 |  | 0.136 | 0.2314 | 6 | 3 | 0.88 | Saha_2023 | S | 1 |  |  | 2
493 | ClH2 | 200 | 105.031 | 64 |  | 0.1225 | 0.5494 | 7 | 3.5 | 0.78 | Saha_2023 | Cl | 1 |  |  | 2
494 | ScH2 | 200 | 2.997 | 64 |  | 0.3847 | 0.0578 | 3 | 1.5 | 0.89 | Saha_2023 | Sc | 1 |  |  | 2
495 | TiH2 | 200 | 0.835 | 64 |  | 0.0783 | 0.0454 | 4 | 2 | 0.85 | Saha_2023 | Ti | 1 |  |  | 2
496 | CoH2 | 200 | 0.037 | 64 |  | 0.2954 | 0.0731 | 5 | 2.5 | 0.76 | Saha_2023 | Co | 1 |  |  | 2
497 | GeH2 | 200 | 41.456 | 64 |  | 0.1415 | 0.2334 | 4 | 2 | 0.77 | Saha_2023 | Ge | 1 |  |  | 2
498 | AsH2 | 200 | 68.268 | 64 |  | 0.1415 | 0.2705 | 5 | 2.5 | 0.66 | Saha_2023 | As | 1 |  |  | 2
499 | SeH2 | 200 | 44.619 | 64 |  | 0.1414 | 0.2085 | 6 | 3 | 1.01 | Saha_2023 | Se | 1 |  |  | 2
500 | BrH2 | 200 | 52.613 | 64 |  | 0.1328 | 0.5493 | 7 | 3.5 | 0.88 | Saha_2023 | Br | 1 |  |  | 2
501 | YH2 | 200 | 8.438 | 64 |  | 0.2462 | 0.0649 | 3 | 1.5 | 1.04 | Saha_2023 | Y | 1 |  |  | 2
502 | ZrH2 | 200 | 0.002 | 64 |  | 0.0649 | 0.1047 | 4 | 2 | 0.86 | Saha_2023 | Zr | 1 |  |  | 2
503 | RhH2 | 200 | 0.367 | 64 |  | 0.1584 | 0.1147 | 7 | 3.5 | 0.74 | Saha_2023 | Rh | 1 |  |  | 2
504 | PdH2 | 200 | 0.596 | 64 |  | 0.0083 | 0.5918 | 5 | 2.5 | 0.85 | Saha_2023 | Pd | 1 |  |  | 2
505 | SnH2 | 200 | 30.986 | 64 |  | 0.1374 | 0.2418 | 4 | 2 | 0.83 | Saha_2023 | Sn | 1 |  |  | 2
506 | SbH2 | 200 | 33.982 | 64 |  | 0.1217 | 0.281 | 5 | 2.5 | 0.82 | Saha_2023 | Sb | 1 |  |  | 2
507 | TeH2 | 200 | 29.356 | 64 |  | 0.1192 | 0.2967 | 6 | 3 | 1.29 | Saha_2023 | Te | 1 |  |  | 2
508 | IH2 | 200 | 6.544 | 64 |  | 0.0993 | 0.2417 | 7 | 3.5 | 1.27 | Saha_2023 | I | 1 |  |  | 2
509 | BaH2 | 200 | 5.518 | 64 |  | 0.1249 | 0.7027 | 2 | 1 | 1.49 | Saha_2023 | Ba | 1 |  |  | 2
510 | MgH2 | 200 | 29.907 | 194 |  | 0.0317 | 0.3517 | 2 | 1 | 0.86 | Saha_2023 | Mg | 1 |  |  | 2
511 | ArH2 | 200 | 13.822 | 194 |  | 0.0353 | 0.7114 | 0 | 0 | 0.71 | Saha_2023 | Ar | 1 |  |  | 2
512 | ScH2 | 200 | 20.295 | 194 |  | 0.3393 | 0.035 | 3 | 1.5 | 0.89 | Saha_2023 | Sc | 1 |  |  | 2
513 | YH2 | 200 | 17.533 | 194 |  | 0.2928 | 0.0575 | 3 | 1.5 | 1.04 | Saha_2023 | Y | 1 |  |  | 2
514 | InH2 | 200 | 28.183 | 194 |  | 0.1702 | 0.2494 | 3 | 1.5 | 0.94 | Saha_2023 | In | 1 |  |  | 2
515 | SnH2 | 200 | 49.483 | 194 |  | 0.1283 | 0.2273 | 4 | 2 | 0.83 | Saha_2023 | Sn | 1 |  |  | 2
516 | TeH2 | 200 | 47.108 | 194 |  | 0.1663 | 0.2796 | 6 | 3 | 1.29 | Saha_2023 | Te | 1 |  |  | 2
517 | IH2 | 200 | 29.288 | 194 |  | 0.2275 | 0.2453 | 7 | 3.5 | 1.27 | Saha_2023 | I | 1 |  |  | 2
518 | XeH2 | 200 | 14.103 | 194 |  | 0.0619 | 0.5798 | 8 | 4 | 0.62 | Saha_2023 | Xe | 1 |  |  | 2
519 | LaH2 | 200 | 1.206 | 194 |  | 0.2658 | 0.1718 | 3 | 1.5 | 1.17 | Saha_2023 | La | 1 |  |  | 2
520 | Na2H11 | 200 | 136 |  |  |  |  | 1 | 0.1818 | 1.16 | Wines_2024 | Na | 2 |  |  | 11
521 | Na2H11 | 200 | 133 |  |  |  |  | 1 | 0.1818 | 1.16 | Wines_2024 | Na | 2 |  |  | 11
522 | Na2H11 | 300 | 133 |  |  |  |  | 1 | 0.1818 | 1.16 | Wines_2024 | Na | 2 |  |  | 11
523 | Na2H11 | 100 | 132 |  |  |  |  | 1 | 0.1818 | 1.16 | Wines_2024 | Na | 2 |  |  | 11
524 | ScH6 | 300 | 132 |  |  |  |  | 3 | 0.5 | 0.89 | Wines_2024 | Sc | 1 |  |  | 6
525 | ScH12 | 300 | 129 |  |  |  |  | 3 | 0.25 | 0.89 | Wines_2024 | Sc | 1 |  |  | 12
526 | KH10 | 100 | 127 |  |  |  |  | 1 | 0.1 | 1.52 | Wines_2024 | K | 1 |  |  | 10
527 | Na2H11 | 300 | 127 |  |  |  |  | 1 | 0.1818 | 1.16 | Wines_2024 | Na | 2 |  |  | 11
528 | ScH6 | 500 | 127 |  |  |  |  | 3 | 0.5 | 0.89 | Wines_2024 | Sc | 1 |  |  | 6
529 | MgH10 | 200 | 124 |  |  |  |  | 2 | 0.2 | 0.86 | Wines_2024 | Mg | 1 |  |  | 10
530 | LaH10 | 500 | 123 |  |  |  |  | 3 | 0.3 | 1.17 | Wines_2024 | La | 1 |  |  | 10
531 | ScH12 | 200 | 119 |  |  |  |  | 3 | 0.25 | 0.89 | Wines_2024 | Sc | 1 |  |  | 12
532 | CaH6 | 500 | 119 |  |  |  |  | 2 | 0.3333 | 1.14 | Wines_2024 | Ca | 1 |  |  | 6
533 | H | 50 | 117 | [5 empty] | 0 |  | Wines_2024
534 | H | 50 | 115 | [5 empty] | 0 |  | Wines_2024
535 | Na2H11 | 0 | 113 |  |  |  |  | 1 | 0.1818 | 1.16 | Wines_2024 | Na | 2 |  |  | 11
536 | MgH14 | 100 | 113 |  |  |  |  | 2 | 0.1429 | 0.86 | Wines_2024 | Mg | 1 |  |  | 14
537 | MgH8 | 500 | 108 |  |  |  |  | 2 | 0.25 | 0.86 | Wines_2024 | Mg | 1 |  |  | 8
538 | SrH15 | 300 | 107 |  |  |  |  | 2 | 0.1333 | 1.32 | Wines_2024 | Sr | 1 |  |  | 15
539 | ScH12 | 100 | 102 |  |  |  |  | 3 | 0.25 | 0.89 | Wines_2024 | Sc | 1 |  |  | 12
540 | MgH8 | 300 | 100 |  |  |  |  | 2 | 0.25 | 0.86 | Wines_2024 | Mg | 1 |  |  | 8
541 | LiH3 | 100 | 97 |  |  |  |  | 1 | 0.3333 | 0.9 | Wines_2024 | Li | 1 |  |  | 3
542 | NaH5 | 500 | 94 |  |  |  |  | 1 | 0.2 | 1.16 | Wines_2024 | Na | 1 |  |  | 5
543 | NaH5 | 200 | 87 |  |  |  |  | 1 | 0.2 | 1.16 | Wines_2024 | Na | 1 |  |  | 5
544 | CaH10 | 200 | 84 |  |  |  |  | 2 | 0.2 | 1.14 | Wines_2024 | Ca | 1 |  |  | 10
545 | MgH8 | 200 | 84 |  |  |  |  | 2 | 0.25 | 0.86 | Wines_2024 | Mg | 1 |  |  | 8
546 | MgH2 | 100 | 82 |  |  |  |  | 2 | 1 | 0.86 | Wines_2024 | Mg | 1 |  |  | 2
547 | SrH10 | 300 | 79 |  |  |  |  | 2 | 0.2 | 1.32 | Wines_2024 | Sr | 1 |  |  | 10
548 | AsOH | 300 | 78 |  |  |  |  | 3.5 | 7 | 0.96 | Wines_2024 | As | 1 | O | 1 | 1
549 | NaH5 | 300 | 77 |  |  |  |  | 1 | 0.2 | 1.16 | Wines_2024 | Na | 1 |  |  | 5
550 | ScH14 | 300 | 76 |  |  |  |  | 3 | 0.2143 | 0.89 | Wines_2024 | Sc | 1 |  |  | 14
551 | SrH15 | 200 | 74 |  |  |  |  | 2 | 0.1333 | 1.32 | Wines_2024 | Sr | 1 |  |  | 15
552 | Mg2H7 | 100 | 73 |  |  |  |  | 2 | 0.5714 | 0.86 | Wines_2024 | Mg | 2 |  |  | 7
553 | SiH4 | 200 | 72 |  |  |  |  | 4 | 1 | 0.54 | Wines_2024 | Si | 1 |  |  | 4
554 | LiH6 | 100 | 71 |  |  |  |  | 1 | 0.1667 | 0.9 | Wines_2024 | Li | 1 |  |  | 6
555 | SiH4 | 300 | 71 |  |  |  |  | 4 | 1 | 0.54 | Wines_2024 | Si | 1 |  |  | 4
556 | Mg2H7 | 500 | 71 |  |  |  |  | 2 | 0.5714 | 0.86 | Wines_2024 | Mg | 2 |  |  | 7
557 | ScH3 | 100 | 69 |  |  |  |  | 3 | 1 | 0.89 | Wines_2024 | Sc | 1 |  |  | 3
558 | NaH5 | 100 | 67 |  |  |  |  | 1 | 0.2 | 1.16 | Wines_2024 | Na | 1 |  |  | 5
559 | Mg2H5 | 100 | 67 |  |  |  |  | 2 | 0.8 | 0.86 | Wines_2024 | Mg | 2 |  |  | 5
560 | CaH15 | 100 | 66 |  |  |  |  | 2 | 0.1333 | 1.14 | Wines_2024 | Ca | 1 |  |  | 15
561 | LaH7 | 200 | 66 |  |  |  |  | 3 | 0.4286 | 1.17 | Wines_2024 | La | 1 |  |  | 7
562 | AsOH | 200 | 62 |  |  |  |  | 3.5 | 7 | 0.96 | Wines_2024 | As | 1 | O | 1 | 1
563 | MgH14 | 0 | 61 |  |  |  |  | 2 | 0.1429 | 0.86 | Wines_2024 | Mg | 1 |  |  | 14
564 | MgH14 | 200 | 60 |  |  |  |  | 2 | 0.1429 | 0.86 | Wines_2024 | Mg | 1 |  |  | 14
565 | Mg2H7 | 200 | 55 |  |  |  |  | 2 | 0.5714 | 0.86 | Wines_2024 | Mg | 2 |  |  | 7
566 | MgH12 | 100 | 54 |  |  |  |  | 2 | 0.1667 | 0.86 | Wines_2024 | Mg | 1 |  |  | 12
567 | SH3 | 100 | 54 |  |  |  |  | 6 | 2 | 0.88 | Wines_2024 | S | 1 |  |  | 3
568 | NaH6 | 0 | 53 |  |  |  |  | 1 | 0.1667 | 1.16 | Wines_2024 | Na | 1 |  |  | 6
569 | KAlH3 | 0 | 52 |  |  |  |  | 2 | 1.3333 | 1.1 | Wines_2024 | K | 1 | Al | 1 | 3
570 | NaH6 | 0 | 50 |  |  |  |  | 1 | 0.1667 | 1.16 | Wines_2024 | Na | 1 |  |  | 6
571 | ScH14 | 100 | 48 |  |  |  |  | 3 | 0.2143 | 0.89 | Wines_2024 | Sc | 1 |  |  | 14
572 | Mg2H7 | 300 | 46 |  |  |  |  | 2 | 0.5714 | 0.86 | Wines_2024 | Mg | 2 |  |  | 7
573 | MgH8 | 100 | 43 |  |  |  |  | 2 | 0.25 | 0.86 | Wines_2024 | Mg | 1 |  |  | 8
574 | Mg2H5 | 200 | 43 |  |  |  |  | 2 | 0.8 | 0.86 | Wines_2024 | Mg | 2 |  |  | 5
575 | SrH15 | 100 | 41 |  |  |  |  | 2 | 0.1333 | 1.32 | Wines_2024 | Sr | 1 |  |  | 15
576 | LiH2 | 100 | 40 |  |  |  |  | 1 | 0.5 | 0.9 | Wines_2024 | Li | 1 |  |  | 2
577 | IOH | 0 | 2 |  |  |  |  | 4.5 | 9 | 1.265 | Wines_2024 | I | 1 | O | 1 | 1
578 | BaH3 | 0 | 11 |  |  |  |  | 2 | 0.6667 | 1.49 | Wines_2024 | Ba | 1 |  |  | 3
579 | CaH3 | 0 | 8 |  |  |  |  | 2 | 0.6667 | 1.14 | Wines_2024 | Ca | 1 |  |  | 3
580 | SrH3 | 0 | 9 |  |  |  |  | 2 | 0.6667 | 1.32 | Wines_2024 | Sr | 1 |  |  | 3
581 | NaSH | 0 | 1 |  |  |  |  | 3.5 | 7 | 1.02 | Wines_2024 | Na | 1 | S | 1 | 1
582 | BaH3 | 0 | 10 |  |  |  |  | 2 | 0.6667 | 1.49 | Wines_2024 | Ba | 1 |  |  | 3
583 | RbMgH2 | 0 | 5 |  |  |  |  | 1.5 | 1.5 | 1.26 | Wines_2024 | Rb | 1 | Mg | 1 | 2
584 | KH10 | 0 | 10 |  |  |  |  | 1 | 0.1 | 1.52 | Wines_2024 | K | 1 |  |  | 10
585 | LiH3 | 0 | 5 |  |  |  |  | 1 | 0.3333 | 0.9 | Wines_2024 | Li | 1 |  |  | 3
586 | MgH10 | 0 | 2 |  |  |  |  | 2 | 0.2 | 0.86 | Wines_2024 | Mg | 1 |  |  | 10
587 | MgH13 | 0 | 27 |  |  |  |  | 2 | 0.1538 | 0.86 | Wines_2024 | Mg | 1 |  |  | 13
588 | NaH6 | 0 | 53 |  |  |  |  | 1 | 0.1667 | 1.16 | Wines_2024 | Na | 1 |  |  | 6
589 | GeO2H | 100 | 19 |  |  |  |  | 2.666667 | 8 | 1.09667 | Wines_2024 | Ge | 1 | O | 2 | 1
590 | Li2H | 100 | 12 |  |  |  |  | 1 | 2 | 0.9 | Wines_2024 | Li | 2 |  |  | 1
591 | BO2H2 | 100 | 7 |  |  |  |  | 2.333333 | 3.5 | 0.97667 | Wines_2024 | B | 1 | O | 2 | 2
592 | KAlH3 | 100 | 34 |  |  |  |  | 2 | 1.3333 | 1.1 | Wines_2024 | K | 1 | Al | 1 | 3
593 | GeO2H | 200 | 22 |  |  |  |  | 2.666667 | 8 | 1.09667 | Wines_2024 | Ge | 1 | O | 2 | 1
594 | BO2H2 | 200 | 1 |  |  |  |  | 2.333333 | 3.5 | 0.97667 | Wines_2024 | B | 1 | O | 2 | 2
595 | CaB2H2 | 200 | 28 |  |  |  |  | 2.666667 | 4 | 0.65333 | Wines_2024 | Ca | 1 | B | 2 | 2
596 | ZrH3 | 200 | 1 |  |  |  |  | 4 | 1.3333 | 0.86 | Wines_2024 | Zr | 1 |  |  | 3
597 | KAlH3 | 200 | 10 |  |  |  |  | 2 | 1.3333 | 1.1 | Wines_2024 | K | 1 | Al | 1 | 3
598 | BO2H2 | 250 | 2 |  |  |  |  | 2.333333 | 3.5 | 0.97667 | Wines_2024 | B | 1 | O | 2 | 2
599 | GeO2H | 300 | 29 |  |  |  |  | 2.666667 | 8 | 1.09667 | Wines_2024 | Ge | 1 | O | 2 | 1
600 | BO2H2 | 300 | 4 |  |  |  |  | 2.333333 | 3.5 | 0.97667 | Wines_2024 | B | 1 | O | 2 | 2
601 | KAlH3 | 300 | 20 |  |  |  |  | 2 | 1.3333 | 1.1 | Wines_2024 | K | 1 | Al | 1 | 3
602 | GeO2H | 500 | 20 |  |  |  |  | 2.666667 | 8 | 1.09667 | Wines_2024 | Ge | 1 | O | 2 | 1
603 | Li2H | 500 | 28 |  |  |  |  | 1 | 2 | 0.9 | Wines_2024 | Li | 2 |  |  | 1
604 | BO2H2 | 500 | 63 |  |  |  |  | 2.333333 | 3.5 | 0.97667 | Wines_2024 | B | 1 | O | 2 | 2
605 | KAlH3 | 500 | 19 |  |  |  |  | 2 | 1.3333 | 1.1 | Wines_2024 | K | 1 | Al | 1 | 3
606 | BeZrH3 | 50 | 41 |  |  |  |  | 3 | 2 | 0.725 | Li_2025 | Be | 1 | Zr | 1 | 3
607 | BeHfH3 | 50 | 39 |  |  |  |  | 3 | 2 | 0.72 | Li_2025 | Be | 1 | Hf | 1 | 3
608 | MgSrH3 | 0 | 34 |  |  |  |  | 2 | 1.3333 | 1.09 | Li_2025 | Mg | 1 | Sr | 1 | 3
609 | MgSrH3 | 10 | 30 |  |  |  |  | 2 | 1.3333 | 1.09 | Li_2025 | Mg | 1 | Sr | 1 | 3
610 | MgSrH3 | 50 | 14 |  |  |  |  | 2 | 1.3333 | 1.09 | Li_2025 | Mg | 1 | Sr | 1 | 3
611 | LiCsH3 | 50 | 26 |  |  |  |  | 1 | 0.6667 | 1.355 | Li_2025 | Li | 1 | Cs | 1 | 3
612 | LiZrH3 | 50 | 21 |  |  |  |  | 2.5 | 1.6667 | 0.88 | Li_2025 | Li | 1 | Zr | 1 | 3
613 | LiHfH3 | 50 | 20 |  |  |  |  | 2.5 | 1.6667 | 0.875 | Li_2025 | Li | 1 | Hf | 1 | 3
614 | MgBaH3 | 0 | 19 |  |  |  |  | 2 | 1.3333 | 1.175 | Li_2025 | Mg | 1 | Ba | 1 | 3
615 | MgBaH3 | 10 | 19 |  |  |  |  | 2 | 1.3333 | 1.175 | Li_2025 | Mg | 1 | Ba | 1 | 3
616 | LiYH3 | 0 | 8 |  |  |  |  | 2 | 1.3333 | 0.97 | Li_2025 | Li | 1 | Y | 1 | 3
617 | LiYH3 | 10 | 5 |  |  |  |  | 2 | 1.3333 | 0.97 | Li_2025 | Li | 1 | Y | 1 | 3
618 | LiYH3 | 50 | 0.2 |  |  |  |  | 2 | 1.3333 | 0.97 | Li_2025 | Li | 1 | Y | 1 | 3
619 | LiLaH3 | 0 | 3 |  |  |  |  | 2 | 1.3333 | 1.035 | Li_2025 | Li | 1 | La | 1 | 3
620 | LiLaH3 | 10 | 1 |  |  |  |  | 2 | 1.3333 | 1.035 | Li_2025 | Li | 1 | La | 1 | 3
621 | LiLaH3 | 50 | 2 |  |  |  |  | 2 | 1.3333 | 1.035 | Li_2025 | Li | 1 | La | 1 | 3
622 | LiScH3 | 50 | 0.4 |  |  |  |  | 2 | 1.3333 | 0.895 | Li_2025 | Li | 1 | Sc | 1 | 3
623 | LiTiH6 | 50 | 87 |  |  |  |  | 2.5 | 0.8333 | 0.875 | Li_2025 | Li | 1 | Ti | 1 | 6
624 | LiZrH6 | 10 | 58 |  |  |  |  | 2.5 | 0.8333 | 0.88 | Li_2025 | Li | 1 | Zr | 1 | 6
625 | LiZrH6 | 50 | 82 |  |  |  |  | 2.5 | 0.8333 | 0.88 | Li_2025 | Li | 1 | Zr | 1 | 6
626 | LiHfH6 | 0 | 37 |  |  |  |  | 2.5 | 0.8333 | 0.875 | Li_2025 | Li | 1 | Hf | 1 | 6
627 | LiHfH6 | 10 | 58 |  |  |  |  | 2.5 | 0.8333 | 0.875 | Li_2025 | Li | 1 | Hf | 1 | 6
628 | LiHfH6 | 50 | 80 |  |  |  |  | 2.5 | 0.8333 | 0.875 | Li_2025 | Li | 1 | Hf | 1 | 6
629 | MgScH6 | 50 | 55 |  |  |  |  | 2.5 | 0.8333 | 0.875 | Li_2025 | Mg | 1 | Sc | 1 | 6
630 | MgYH6 | 0 | 31 |  |  |  |  | 2.5 | 0.8333 | 0.95 | Li_2025 | Mg | 1 | Y | 1 | 6
631 | MgYH6 | 10 | 40 |  |  |  |  | 2.5 | 0.8333 | 0.95 | Li_2025 | Mg | 1 | Y | 1 | 6
632 | MgYH6 | 50 | 49 |  |  |  |  | 2.5 | 0.8333 | 0.95 | Li_2025 | Mg | 1 | Y | 1 | 6
633 | NaZrH6 | 50 | 37 |  |  |  |  | 2.5 | 0.8333 | 1.01 | Li_2025 | Na | 1 | Zr | 1 | 6
634 | CaYH6 | 0 | 35 |  |  |  |  | 2.5 | 0.8333 | 1.09 | Li_2025 | Ca | 1 | Y | 1 | 6
635 | CaYH6 | 10 | 33 |  |  |  |  | 2.5 | 0.8333 | 1.09 | Li_2025 | Ca | 1 | Y | 1 | 6
636 | CaYH6 | 50 | 30 |  |  |  |  | 2.5 | 0.8333 | 1.09 | Li_2025 | Ca | 1 | Y | 1 | 6
637 | NaHfH6 | 10 | 14 |  |  |  |  | 2.5 | 0.8333 | 1.005 | Li_2025 | Na | 1 | Hf | 1 | 6
638 | NaHfH6 | 50 | 33 |  |  |  |  | 2.5 | 0.8333 | 1.005 | Li_2025 | Na | 1 | Hf | 1 | 6
639 | CaLaH6 | 0 | 25 |  |  |  |  | 2.5 | 0.8333 | 1.155 | Li_2025 | Ca | 1 | La | 1 | 6
640 | CaLaH6 | 10 | 24 |  |  |  |  | 2.5 | 0.8333 | 1.155 | Li_2025 | Ca | 1 | La | 1 | 6
641 | SrLaH6 | 0 | 15 |  |  |  |  | 2.5 | 0.8333 | 1.245 | Li_2025 | Sr | 1 | La | 1 | 6
642 | MgZr2H6 | 50 | 27 |  |  |  |  | 3.333333 | 1.6667 | 0.86 | Li_2025 | Mg | 1 | Zr | 2 | 6
643 | LiBa2H6 | 0 | 5 |  |  |  |  | 1.666667 | 0.8333 | 1.29333 | Li_2025 | Li | 1 | Ba | 2 | 6
644 | LiBa2H6 | 10 | 7 |  |  |  |  | 1.666667 | 0.8333 | 1.29333 | Li_2025 | Li | 1 | Ba | 2 | 6
645 | LiBa2H6 | 50 | 26 |  |  |  |  | 1.666667 | 0.8333 | 1.29333 | Li_2025 | Li | 1 | Ba | 2 | 6
646 | CaLa2H6 | 10 | 17 |  |  |  |  | 2.666667 | 1.3333 | 1.16 | Li_2025 | Ca | 1 | La | 2 | 6
647 | MgY2H6 | 0 | 17 |  |  |  |  | 2.666667 | 1.3333 | 0.98 | Li_2025 | Mg | 1 | Y | 2 | 6
648 | MgY2H6 | 10 | 9 |  |  |  |  | 2.666667 | 1.3333 | 0.98 | Li_2025 | Mg | 1 | Y | 2 | 6
649 | MgY2H6 | 50 | 0.2 |  |  |  |  | 2.666667 | 1.3333 | 0.98 | Li_2025 | Mg | 1 | Y | 2 | 6
650 | LiHf2H6 | 10 | 14 |  |  |  |  | 3 | 1.5 | 0.86667 | Li_2025 | Li | 1 | Hf | 2 | 6
651 | LiHf2H6 | 50 | 2 |  |  |  |  | 3 | 1.5 | 0.86667 | Li_2025 | Li | 1 | Hf | 2 | 6
652 | NaSc2H6 | 50 | 13 |  |  |  |  | 2.333333 | 1.1667 | 0.98 | Li_2025 | Na | 1 | Sc | 2 | 6
653 | LiSr2H6 | 0 | 13 |  |  |  |  | 1.666667 | 0.8333 | 1.18 | Li_2025 | Li | 1 | Sr | 2 | 6
654 | LiSr2H6 | 10 | 11 |  |  |  |  | 1.666667 | 0.8333 | 1.18 | Li_2025 | Li | 1 | Sr | 2 | 6
655 | LiTi2H6 | 10 | 12 |  |  |  |  | 3 | 1.5 | 0.86667 | Li_2025 | Li | 1 | Ti | 2 | 6
656 | LiTi2H6 | 50 | 1.1 |  |  |  |  | 3 | 1.5 | 0.86667 | Li_2025 | Li | 1 | Ti | 2 | 6
657 | NaLa2H6 | 0 | 9 |  |  |  |  | 2.333333 | 1.1667 | 1.16667 | Li_2025 | Na | 1 | La | 2 | 6
658 | NaLa2H6 | 10 | 0.5 |  |  |  |  | 2.333333 | 1.1667 | 1.16667 | Li_2025 | Na | 1 | La | 2 | 6
659 | BeY2H6 | 0 | 7 |  |  |  |  | 2.666667 | 1.3333 | 0.89 | Li_2025 | Be | 1 | Y | 2 | 6
660 | BeY2H6 | 10 | 4 |  |  |  |  | 2.666667 | 1.3333 | 0.89 | Li_2025 | Be | 1 | Y | 2 | 6
661 | BeY2H6 | 50 | 2 |  |  |  |  | 2.666667 | 1.3333 | 0.89 | Li_2025 | Be | 1 | Y | 2 | 6
662 | LiSc2H6 | 0 | 6 |  |  |  |  | 2.333333 | 1.1667 | 0.89333 | Li_2025 | Li | 1 | Sc | 2 | 6
663 | LiSc2H6 | 10 | 1 |  |  |  |  | 2.333333 | 1.1667 | 0.89333 | Li_2025 | Li | 1 | Sc | 2 | 6
664 | BeLa2H6 | 10 | 3 |  |  |  |  | 2.666667 | 1.3333 | 0.97667 | Li_2025 | Be | 1 | La | 2 | 6
665 | BeLa2H6 | 50 | 5 |  |  |  |  | 2.666667 | 1.3333 | 0.97667 | Li_2025 | Be | 1 | La | 2 | 6
666 | NaZr2H6 | 50 | 4 |  |  |  |  | 3 | 1.5 | 0.96 | Li_2025 | Na | 1 | Zr | 2 | 6
667 | LiY2H6 | 0 | 3 |  |  |  |  | 2.333333 | 1.1667 | 0.99333 | Li_2025 | Li | 1 | Y | 2 | 6
668 | LiY2H6 | 10 | 0.2 |  |  |  |  | 2.333333 | 1.1667 | 0.99333 | Li_2025 | Li | 1 | Y | 2 | 6
669 | MgSc2H6 | 50 | 0.6 |  |  |  |  | 2.666667 | 1.3333 | 0.88 | Li_2025 | Mg | 1 | Sc | 2 | 6
670 | BeSc2H6 | 50 | 0.6 |  |  |  |  | 2.666667 | 1.3333 | 0.79 | Li_2025 | Be | 1 | Sc | 2 | 6
671 | NaY2H6 | 50 | 0.6 |  |  |  |  | 2.333333 | 1.1667 | 1.08 | Li_2025 | Na | 1 | Y | 2 | 6
672 | LiZr2H6 | 50 | 0.5 |  |  |  |  | 3 | 1.5 | 0.87333 | Li_2025 | Li | 1 | Zr | 2 | 6
673 | LiLa2H6 | 0 | 0.2 |  |  |  |  | 2.333333 | 1.1667 | 1.08 | Li_2025 | Li | 1 | La | 2 | 6
674 | BeZrH3 | 50 | 41.5 |  |  |  |  | 3 | 2 | 0.725 | Li_2025 | Be | 1 | Zr | 1 | 3
675 | MgCu3H | 0 | 42 |  |  |  |  | 3.5 | 14 | 0.83 | Li_2025 | Mg | 1 | Cu | 3 | 1
676 | MgNa2H21 | 300 | 292 | P-3m1 | 0.6382979 |  | 0.94 | 1.333333 | 0.1905 | 1.06 | Jiang_2025 | Mg | 1 | Na | 2 | 21
677 | Li2NaH17 | 300 | 291 | P63/mmc | 2.10989 |  | 0.91 | 1 | 0.1765 | 0.98667 | Jiang_2025 | Li | 2 | Na | 1 | 17
678 | Li2CaH17 | 300 | 289 | P63/mmc | 2.561644 |  | 0.73 | 1.333333 | 0.2353 | 0.98 | Jiang_2025 | Li | 2 | Ca | 1 | 17
679 | LiCaH12 | 300 | 288 | Pnma | 2.056338 |  | 0.71 | 1.5 | 0.25 | 1.02 | Jiang_2025 | Li | 1 | Ca | 1 | 12
680 | MgCa2H21 | 300 | 280 | P-3m1 | 0.9275362 |  | 0.69 | 2 | 0.2857 | 1.04667 | Jiang_2025 | Mg | 1 | Ca | 2 | 21
681 | Mg3Ca4H41 | 300 | 277 | I-43m | 3.843137 |  | 0.51 | 2 | 0.3415 | 1.02 | Jiang_2025 | Mg | 3 | Ca | 4 | 41
682 | Li9Na4H74 | 300 | 265 | R-3m | 1.674157 |  | 0.89 | 1 | 0.1757 | 0.98 | Jiang_2025 | Li | 9 | Na | 4 | 74
683 | Li5CaH40 | 300 | 259 | P6/mmm | 1.72973 |  | 0.74 | 1.166667 | 0.175 | 0.94 | Jiang_2025 | Li | 5 | Ca | 1 | 40
684 | YMgH12 | 300 | 256 | Pnma | 0.8627451 |  | 0.51 | 2.5 | 0.4167 | 0.95 | Jiang_2025 | Y | 1 | Mg | 1 | 12
685 | LiY2H17 | 300 | 252 | I4/mcm | 2.941176 |  | 0.34 | 2.333333 | 0.4118 | 0.99333 | Jiang_2025 | Li | 1 | Y | 2 | 17
686 | MgY2H21 | 300 | 251 | P-3m1 | 1.229167 |  | 0.48 | 2.666667 | 0.381 | 0.98 | Jiang_2025 | Mg | 1 | Y | 2 | 21
687 | Li2KH17 | 300 | 246 | P63/mmc | 1.875 |  | 0.88 | 1 | 0.1765 | 1.10667 | Jiang_2025 | Li | 2 | K | 1 | 17
688 | Na3Y4H41 | 300 | 245 | I-43m | 3.5 |  | 0.34 | 2.142857 | 0.3659 | 1.09143 | Jiang_2025 | Na | 3 | Y | 4 | 41
689 | Mg3Sr4H41 | 300 | 228 | I-43m | 2.016129 |  | 0.62 | 2 | 0.3415 | 1.12286 | Jiang_2025 | Mg | 3 | Sr | 4 | 41
690 | Y5La2H40 | 300 | 217 | P6/mmm | 6.653846 |  | 0.26 | 3 | 0.525 | 1.07714 | Jiang_2025 | Y | 5 | La | 2 | 40
691 | Li5Na2H40 | 300 | 211 | P6/mmm | 0.6521739 |  | 0.92 | 1 | 0.175 | 0.97429 | Jiang_2025 | Li | 5 | Na | 2 | 40
692 | LaSc2H22 | 300 | 210 | C2/m | 1.658537 |  | 0.41 | 3 | 0.4091 | 0.98333 | Jiang_2025 | La | 1 | Sc | 2 | 22
693 | Mg3Th4H41 | 300 | 204 | I-43m | 5.142857 |  | 0.35 | 3.142857 | 0.5366 | 0.98571 | Jiang_2025 | Mg | 3 | Th | 4 | 41
694 | Li3Th2H28 | 300 | 203 | Immm | 1.44186 |  | 0.43 | 2.2 | 0.3929 | 0.972 | Jiang_2025 | Li | 3 | Th | 2 | 28
695 | Y5Ce2H40 | 300 | 198 | P6/mmm | 6.545455 |  | 0.22 | 3.285714 | 0.575 | 1.05143 | Jiang_2025 | Y | 5 | Ce | 2 | 40
696 | LiYH12 | 300 | 196 | Pnma | 1.11828 |  | 0.93 | 2 | 0.3333 | 0.97 | Jiang_2025 | Li | 1 | Y | 1 | 12
697 | YSc2H22 | 300 | 182 | C2/m | 1.487805 |  | 0.41 | 3 | 0.4091 | 0.94 | Jiang_2025 | Y | 1 | Sc | 2 | 22
698 | CsZrH12 | 300 | 182 | Pnma | 0.9268293 |  | 0.41 | 2.5 | 0.4167 | 1.335 | Jiang_2025 | Cs | 1 | Zr | 1 | 12
699 | LiAcH11 | 300 | 176 | Cmcm | 1.076923 |  | 0.52 | 2 | 0.3636 | 1.08 | Jiang_2025 | Li | 1 | Ac | 1 | 11
700 | Na3Ca4H41 | 300 | 174 | I-43m | 0.9253731 |  | 0.67 | 1.571429 | 0.2683 | 1.14857 | Jiang_2025 | Na | 3 | Ca | 4 | 41
701 | Y3K4H41 | 300 | 173 | I-43m | 2.586957 |  | 0.46 | 1.857143 | 0.3171 | 1.31429 | Jiang_2025 | Y | 3 | K | 4 | 41
702 | ScTh2H26 | 300 | 172 | C2/m | 1.5 |  | 0.42 | 3.666667 | 0.4231 | 1.01667 | Jiang_2025 | Sc | 1 | Th | 2 | 26
703 | YTh2H26 | 300 | 166 | C2/m | 1.634146 |  | 0.41 | 3.666667 | 0.4231 | 1.06667 | Jiang_2025 | Y | 1 | Th | 2 | 26
704 | Ca3Th4H41 | 300 | 166 | I-43m | 4.6 |  | 0.35 | 3.142857 | 0.5366 | 1.10571 | Jiang_2025 | Ca | 3 | Th | 4 | 41
705 | Ce2Ca2H33 | 300 | 160 | P-4m2 | 1.878049 |  | 0.41 | 3 | 0.3636 | 1.11 | Jiang_2025 | Ce | 2 | Ca | 2 | 33
706 | Sr3Th4H41 | 300 | 154 | I-43m | 3.725 |  | 0.4 | 3.142857 | 0.5366 | 1.18286 | Jiang_2025 | Sr | 3 | Th | 4 | 41
707 | CaCe2H28 | 300 | 151 | P-3m1 | 1.944444 |  | 0.36 | 3.333333 | 0.3571 | 1.1 | Jiang_2025 | Ca | 1 | Ce | 2 | 28
708 | BaNaH12 | 300 | 143 | Pnma | 0.5833333 |  | 0.6 | 1.5 | 0.25 | 1.325 | Jiang_2025 | Ba | 1 | Na | 1 | 12
709 | ThSc2H22 | 300 | 135 | C2/m | 1.583333 |  | 0.36 | 3.333333 | 0.4545 | 0.95333 | Jiang_2025 | Th | 1 | Sc | 2 | 22
710 | ThY2H22 | 300 | 135 | C2/m | 1.282051 |  | 0.39 | 3.333333 | 0.4545 | 1.05333 | Jiang_2025 | Th | 1 | Y | 2 | 22
711 | LaScH12 | 300 | 131 | Pnma | 1.1875 |  | 0.32 | 3 | 0.5 | 1.03 | Jiang_2025 | La | 1 | Sc | 1 | 12
712 | Rb3Ac4H41 | 300 | 131 | I-43m | 4.243243 |  | 0.37 | 2.142857 | 0.3659 | 1.43143 | Jiang_2025 | Rb | 3 | Ac | 4 | 41
713 | LiCeH12 | 300 | 118 | Pnma | 0.90625 |  | 0.32 | 2.5 | 0.4167 | 0.99 | Jiang_2025 | Li | 1 | Ce | 1 | 12
714 | AcZrH12 | 300 | 116 | Pnma | 0.9444444 |  | 0.36 | 3.5 | 0.5833 | 1.06 | Jiang_2025 | Ac | 1 | Zr | 1 | 12
715 | Li2AcH17 | 300 | 113 | P63/mmc | 0.5522388 |  | 0.67 | 1.666667 | 0.2941 | 1.02 | Jiang_2025 | Li | 2 | Ac | 1 | 17
716 | Li3K2H28 | 300 | 111 | Immm | 0.6395349 |  | 0.86 | 1 | 0.1786 | 1.148 | Jiang_2025 | Li | 3 | K | 2 | 28
717 | ThCaH12 | 300 | 110 | Pnma | 0.7692308 |  | 0.39 | 3 | 0.5 | 1.11 | Jiang_2025 | Th | 1 | Ca | 1 | 12
718 | CeY2H22 | 300 | 109 | C2/m | 1.6 |  | 0.3 | 3.333333 | 0.4545 | 1.05333 | Jiang_2025 | Ce | 1 | Y | 2 | 22
719 | LiCa2H17 | 300 | 88 | I4/mcm | 1.216667 |  | 0.6 | 1.666667 | 0.2941 | 1.06 | Jiang_2025 | Li | 1 | Ca | 2 | 17
720 | Li2LaH17 | 300 | 83 | P63/mmc | 0.4603175 |  | 0.63 | 1.666667 | 0.2941 | 0.99 | Jiang_2025 | Li | 2 | La | 1 | 17
721 | Li2YH17 | 300 | 71 | P63/mmc | 0.3870968 |  | 0.62 | 1.666667 | 0.2941 | 0.94667 | Jiang_2025 | Li | 2 | Y | 1 | 17
722 | CeSc2H22 | 300 | 70 | C2/m | 1.733333 |  | 0.3 | 3.333333 | 0.4545 | 0.95333 | Jiang_2025 | Ce | 1 | Sc | 2 | 22
723 | Mg2RbH17 | 300 | 63 | P63/mmc | 0.2159091 |  | 0.88 | 1.666667 | 0.2941 | 1.12667 | Jiang_2025 | Mg | 2 | Rb | 1 | 17
724 | CeTh2H26 | 300 | 57 | C2/m | 1.617647 |  | 0.34 | 4 | 0.4615 | 1.08 | Jiang_2025 | Ce | 1 | Th | 2 | 26
725 | Li2CeH17 | 300 | 28 | P63/mmc | 0.5 |  | 0.28 | 2 | 0.3529 | 0.96 | Jiang_2025 | Li | 2 | Ce | 1 | 17
726 | Na3ScH23 | 320 | 239 |  |  |  |  | 1.5 | 0.2609 | 1.0925 | Ma_2025 | Na | 3 | Sc | 1 | 23
727 | Na3ScH23 | 350 | 222 |  |  |  |  | 1.5 | 0.2609 | 1.0925 | Ma_2025 | Na | 3 | Sc | 1 | 23
728 | Ca3LiH23 | 200 | 80.5 |  |  |  |  | 1.75 | 0.3043 | 1.08 | Ma_2025 | Ca | 3 | Li | 1 | 23
729 | Ca3NaH23 | 200 | 18 |  |  |  |  | 1.75 | 0.3043 | 1.145 | Ma_2025 | Ca | 3 | Na | 1 | 23
730 | Ca3MgH23 | 200 | 184.5 |  |  |  |  | 2 | 0.3478 | 1.07 | Ma_2025 | Ca | 3 | Mg | 1 | 23
731 | Ca3ScH23 | 200 | 167 |  |  |  |  | 2.25 | 0.3913 | 1.0775 | Ma_2025 | Ca | 3 | Sc | 1 | 23
732 | Sr3LiH23 | 200 | 68.5 |  |  |  |  | 1.75 | 0.3043 | 1.215 | Ma_2025 | Sr | 3 | Li | 1 | 23
733 | Sr3NaH23 | 250 | 34 |  |  |  |  | 1.75 | 0.3043 | 1.28 | Ma_2025 | Sr | 3 | Na | 1 | 23
734 | Sr3MgH23 | 200 | 118.5 |  |  |  |  | 2 | 0.3478 | 1.205 | Ma_2025 | Sr | 3 | Mg | 1 | 23
735 | Sr3CaH23 | 300 | 101 |  |  |  |  | 2 | 0.3478 | 1.275 | Ma_2025 | Sr | 3 | Ca | 1 | 23
736 | Sr3ScH23 | 250 | 53.5 |  |  |  |  | 2.25 | 0.3913 | 1.2125 | Ma_2025 | Sr | 3 | Sc | 1 | 23
737 | Sr3YH23 | 300 | 116 |  |  |  |  | 2.25 | 0.3913 | 1.25 | Ma_2025 | Sr | 3 | Y | 1 | 23
738 | La3LiH23 | 200 | 74 |  |  |  |  | 2.5 | 0.4348 | 1.1025 | Ma_2025 | La | 3 | Li | 1 | 23
739 | La3MgH23 | 200 | 104.5 |  |  |  |  | 2.75 | 0.4783 | 1.0925 | Ma_2025 | La | 3 | Mg | 1 | 23
740 | CeLi2H17 | 200 | 11 |  |  |  |  | 2 | 0.3529 | 0.96 | Ma_2025 | Ce | 1 | Li | 2 | 17
741 | Na10Li5H86 | 300 | 271.5 |  |  |  |  | 1 | 0.1744 | 1.07333 | Ma_2025 | Na | 10 | Li | 5 | 86
742 | Na10Li5H86 | 350 | 277.5 |  |  |  |  | 1 | 0.1744 | 1.07333 | Ma_2025 | Na | 10 | Li | 5 | 86
743 | Ca10Li5H86 | 200 | 169.5 |  |  |  |  | 1.666667 | 0.2907 | 1.06 | Ma_2025 | Ca | 10 | Li | 5 | 86
744 | Ca10Li5H86 | 250 | 158.5 |  |  |  |  | 1.666667 | 0.2907 | 1.06 | Ma_2025 | Ca | 10 | Li | 5 | 86
745 | Ca4Li3H40 | 200 | 258 |  |  |  |  | 1.571429 | 0.275 | 1.03714 | Ma_2025 | Ca | 4 | Li | 3 | 40
746 | Ca4Li3H40 | 300 | 269.5 |  |  |  |  | 1.571429 | 0.275 | 1.03714 | Ma_2025 | Ca | 4 | Li | 3 | 40
747 | La4Li3H40 | 200 | 61 |  |  |  |  | 2.142857 | 0.375 | 1.05429 | Ma_2025 | La | 4 | Li | 3 | 40
748 | NaLi2H17 | 220 | 288 |  |  |  |  | 1 | 0.1765 | 0.98667 | Ma_2025 | Na | 1 | Li | 2 | 17
749 | CaLi2H17 | 350 | 237.5 |  |  |  |  | 1.333333 | 0.2353 | 0.98 | Ma_2025 | Ca | 1 | Li | 2 | 17
750 | CaLi2H17 | 320 | 250 |  |  |  |  | 1.333333 | 0.2353 | 0.98 | Ma_2025 | Ca | 1 | Li | 2 | 17
751 | CaLi2H17 | 250 | 278 |  |  |  |  | 1.333333 | 0.2353 | 0.98 | Ma_2025 | Ca | 1 | Li | 2 | 17
752 | CaLi2H17 | 220 | 288.5 |  |  |  |  | 1.333333 | 0.2353 | 0.98 | Ma_2025 | Ca | 1 | Li | 2 | 17
753 | SrLi2H17 | 300 | 197.5 |  |  |  |  | 1.333333 | 0.2353 | 1.04 | Ma_2025 | Sr | 1 | Li | 2 | 17
754 | YNa2H17 | 200 | 5.5 |  |  |  |  | 1.666667 | 0.2941 | 1.12 | Ma_2025 | Y | 1 | Na | 2 | 17
755 | LaNa2H17 | 200 | 64 |  |  |  |  | 1.666667 | 0.2941 | 1.16333 | Ma_2025 | La | 1 | Na | 2 | 17
756 | CeNa2H17 | 200 | 25 |  |  |  |  | 2 | 0.3529 | 1.13333 | Ma_2025 | Ce | 1 | Na | 2 | 17
757 | ThNa2H17 | 200 | 105.5 |  |  |  |  | 2 | 0.3529 | 1.13333 | Ma_2025 | Th | 1 | Na | 2 | 17
758 | NaLi2H17 | 200 | 274.5 |  |  |  |  | 1 | 0.1765 | 0.98667 | Ma_2025 | Na | 1 | Li | 2 | 17
759 | CaLi2H17 | 250 | 311.5 |  |  |  |  | 1.333333 | 0.2353 | 0.98 | Ma_2025 | Ca | 1 | Li | 2 | 17
760 | BaNa2H17 | 200 | 93.5 |  |  |  |  | 1.333333 | 0.2353 | 1.27 | Ma_2025 | Ba | 1 | Na | 2 | 17
761 | BaLi5H34 | 300 | 250.5 |  |  |  |  | 1.166667 | 0.2059 | 0.99833 | Ma_2025 | Ba | 1 | Li | 5 | 34